## Sheet1
| t_C1 | U_C1 | t_D1 | U_D1 | t_C2 | U_C2 | t_D2 | U_D2 | t_C3 | U_C3 | t_D3 | U_D3 | t_C4 | U_C4 | t_D4 | U_D4 | t_C5 | U_C5 | t_D5 | U_D5 | Q(ma/H)(Charge) | Etat de charge | Q(ma/H)(décharge) | état de décharge
0 | 20.26647 | 3.049622 | 36023.96 | 3.206482 | 72029 | 2.897949 | 108032.4 | 3.206177 | 144037.8 | 2.901001 | 180041.1 | 3.207092 | 216046.5 | 2.904053 | 252050 | 3.210144 | 288055.6 | 2.906799 | 324059 | 3.216248 | 0.005629574 | 0.05626563 | 9.904344 | 99.94373
1 | 383.8927 | 3.145142 | 36387.59 | 3.141785 | 72392.62 | 2.970199 | 108396 | 3.141785 | 144401.4 | 2.975273 | 180404.8 | 3.141594 | 216410.2 | 2.982292 | 252413.6 | 3.143005 | 288419.2 | 2.987366 | 324422.6 | 3.146057 | 0.1066369 | #NAME? | 9.803337 | #NAME?
2 | 747.519 | 3.154069 | 36751.21 | 3.113326 | 72756.25 | 3.002014 | 108759.6 | 3.113708 | 144765 | 3.006515 | 180768.4 | 3.113403 | 216773.8 | 3.013608 | 252777.2 | 3.113708 | 288782.8 | 3.018188 | 324786.3 | 3.114929 | 0.2076442 | 2.075331 | 9.70233 | 97.92467
3 | 1111.145 | 3.156433 | 37114.84 | 3.091431 | 73119.87 | 3.028222 | 109123.3 | 3.092651 | 145128.6 | 3.032338 | 181132 | 3.092041 | 217137.4 | 3.038866 | 253140.9 | 3.092041 | 289146.4 | 3.043139 | 325149.9 | 3.092346 | 0.3086515 | 3.084864 | 9.601323 | 96.91514
4 | 1474.772 | 3.15704 | 37478.47 | 3.07312 | 73483.5 | 3.051147 | 109486.9 | 3.074646 | 145492.3 | 3.054655 | 181495.7 | 3.074036 | 217501.1 | 3.060608 | 253504.5 | 3.074036 | 289510.1 | 3.063965 | 325513.5 | 3.073882 | 0.4096588 | 4.094396 | 9.500315 | 95.9056
5 | 1838.398 | 3.157694 | 37842.09 | 3.057251 | 73847.13 | 3.070984 | 109850.5 | 3.059387 | 145855.9 | 3.073996 | 181859.3 | 3.059082 | 217864.7 | 3.079449 | 253868.1 | 3.058777 | 289873.7 | 3.082581 | 325877.2 | 3.058472 | 0.510666 | 5.103929 | 9.399308 | 94.89607
6 | 2202.024 | 3.158643 | 38205.72 | 3.043518 | 74210.75 | 3.088 | 110214.1 | 3.046265 | 146219.5 | 3.090441 | 182222.9 | 3.045959 | 218228.3 | 3.094788 | 254231.7 | 3.045959 | 290237.3 | 3.097691 | 326240.8 | 3.045423 | 0.6116733 | 6.113462 | 9.298301 | 93.88654
7 | 2565.65 | 3.158992 | 38569.35 | 3.031499 | 74574.38 | 3.101878 | 110577.8 | 3.034973 | 146583.1 | 3.104365 | 182586.5 | 3.034856 | 218591.9 | 3.108215 | 254595.4 | 3.034973 | 290600.9 | 3.110586 | 326604.4 | 3.034363 | 0.7126806 | 7.122994 | 9.197293 | 92.87701
8 | 2929.277 | 3.159494 | 38932.97 | 3.020935 | 74938.01 | 3.112793 | 110941.4 | 3.024902 | 146946.8 | 3.115241 | 182950.2 | 3.025208 | 218955.6 | 3.118601 | 254959 | 3.025208 | 290964.6 | 3.121039 | 326968 | 3.024597 | 0.8136879 | 8.132527 | 9.096286 | 91.86747
9 | 3292.903 | 3.160789 | 39296.6 | 3.012085 | 75301.63 | 3.121948 | 111305 | 3.016357 | 147310.4 | 3.124279 | 183313.8 | 3.016663 | 219319.2 | 3.128357 | 255322.6 | 3.016968 | 291328.2 | 3.129883 | 327331.7 | 3.016357 | 0.9146952 | 9.14206 | 8.995279 | 90.85794
10 | 3656.529 | 3.161171 | 39660.22 | 3.004375 | 75665.26 | 3.129353 | 111668.6 | 3.009033 | 147674 | 3.131729 | 183677.4 | 3.009338 | 219682.8 | 3.135841 | 255686.2 | 3.009949 | 291691.8 | 3.137592 | 327695.3 | 3.009338 | 1.015703 | 10.15159 | 8.894272 | 89.84841
11 | 4020.155 | 3.161926 | 40023.85 | 2.997437 | 76028.88 | 3.135308 | 112032.3 | 3.002625 | 148037.6 | 3.138428 | 184041 | 3.00293 | 220046.4 | 3.14209 | 256049.9 | 3.00354 | 292055.4 | 3.143921 | 328058.9 | 3.00293 | 1.11671 | 11.16113 | 8.793264 | 88.83887
12 | 4383.782 | 3.161482 | 40387.48 | 2.991638 | 76392.51 | 3.138585 | 112395.9 | 2.996826 | 148401.3 | 3.14332 | 184404.7 | 2.997437 | 220410.1 | 3.146658 | 256413.5 | 2.998046875 | 292419.1 | 3.148055 | 328422.5 | 2.997437 | 1.217717 | 12.17066 | 8.692257 | 87.82934
13 | 4747.408 | 3.160619 | 40751.1 | 2.98645 | 76756.14 | 3.142352 | 112759.5 | 2.991943 | 148764.9 | 3.14693 | 184768.3 | 2.992554 | 220773.7 | 3.150068 | 256777.1 | 2.993164 | 292782.7 | 3.15155 | 328786.2 | 2.992554 | 1.318724 | 13.18019 | 8.59125 | 86.81981
14 | 5111.034 | 3.159861 | 41114.73 | 2.981873 | 77119.76 | 3.144907 | 113123.1 | 2.987366 | 149128.5 | 3.149251 | 185131.9 | 2.988047 | 221137.3 | 3.15324 | 257140.7 | 2.988892 | 293146.3 | 3.154673 | 329149.8 | 2.98828125 | 1.419732 | 14.18972 | 8.490242 | 85.81028
15 | 5474.66 | 3.159485 | 41478.36 | 2.977905 | 77483.39 | 3.147398 | 113486.8 | 2.983398 | 149492.2 | 3.151855 | 185495.5 | 2.984314 | 221500.9 | 3.155092 | 257504.4 | 2.984924 | 293510 | 3.156923 | 329513.4 | 2.984314 | 1.520739 | 15.19926 | 8.389235 | 84.80074
16 | 5838.287 | 3.159186 | 41841.98 | 2.974243 | 77847.02 | 3.148804 | 113850.4 | 2.979736 | 149855.8 | 3.153375 | 185859.2 | 2.980652 | 221864.6 | 3.155847 | 257868 | 2.981567 | 293873.6 | 3.158576 | 329877 | 2.980957 | 1.621746 | 16.20879 | 8.288228 | 83.79121
17 | 6201.913 | 3.158875 | 42205.61 | 2.971497 | 78210.64 | 3.150132 | 114214 | 2.976685 | 150219.4 | 3.154296875 | 186222.8 | 2.9776 | 222228.2 | 3.158048 | 258231.6 | 2.978515625 | 294237.2 | 3.159593 | 330240.7 | 2.977905 | 1.722754 | 17.21832 | 8.18722 | 82.78168
18 | 6565.539 | 3.158653 | 42569.23 | 2.969055 | 78574.27 | 3.150857 | 114577.6 | 2.973855 | 150583 | 3.155601 | 186586.4 | 2.974854 | 222591.8 | 3.159096 | 258595.2 | 2.975769 | 294600.8 | 3.15979 | 330604.3 | 2.975159 | 1.823761 | 18.22785 | 8.086213 | 81.77215
19 | 6929.165 | 3.158539 | 42932.86 | 2.966919 | 78937.89 | 3.152373 | 114941.3 | 2.971191 | 150946.7 | 3.155884 | 186950 | 2.972107 | 222955.4 | 3.159821 | 258958.9 | 2.973328 | 294964.5 | 3.161011 | 330967.9 | 2.972412 | 1.924768 | 19.23739 | 7.985206 | 80.76261
20 | 7292.792 | 3.158875 | 43296.49 | 2.965088 | 79301.52 | 3.152771 | 115304.9 | 2.969055 | 151310.3 | 3.156883 | 187313.7 | 2.969971 | 223319.1 | 3.16024 | 259322.5 | 2.971191 | 295328.1 | 3.161461 | 331331.5 | 2.970276 | 2.025775 | 20.24692 | 7.884199 | 79.75308
21 | 7656.418 | 3.158736 | 43660.11 | 2.963867 | 79665.15 | 3.153122 | 115668.5 | 2.967224 | 151673.9 | 3.157441 | 187677.3 | 2.96814 | 223682.7 | 3.160706 | 259686.1 | 2.969055 | 295691.7 | 3.161926 | 331695.2 | 2.96814 | 2.126783 | 21.25645 | 7.783191 | 78.74355
22 | 8020.044 | 3.157959 | 44023.74 | 2.962952 | 80028.77 | 3.153754 | 116032.2 | 2.965698 | 152037.5 | 3.158196 | 188040.9 | 2.966309 | 224046.3 | 3.161452 | 260049.8 | 2.967529 | 296055.3 | 3.161858 | 332058.8 | 2.966614 | 2.22779 | 22.26598 | 7.682184 | 77.73402
23 | 8383.67 | 3.157595 | 44387.37 | 2.962036 | 80392.4 | 3.154479 | 116395.8 | 2.964478 | 152401.2 | 3.158751 | 188404.6 | 2.965088 | 224410 | 3.161621 | 260413.4 | 2.966003 | 296419 | 3.1629 | 332422.4 | 2.965088 | 2.328797 | 23.27552 | 7.581177 | 76.72448
24 | 8747.297 | 3.158246 | 44750.99 | 2.961121 | 80756.03 | 3.154306 | 116759.4 | 2.963562 | 152764.8 | 3.158597 | 188768.2 | 2.963867 | 224773.6 | 3.162222 | 260777 | 2.964783 | 296782.6 | 3.162833 | 332786 | 2.963562 | 2.429805 | 24.28505 | 7.480169 | 75.71495
25 | 9110.923 | 3.158255 | 45114.62 | 2.960205 | 81119.65 | 3.154497 | 117123 | 2.962646 | 153128.4 | 3.159485 | 189131.8 | 2.962952 | 225137.2 | 3.162527 | 261140.6 | 2.963562 | 297146.2 | 3.163452 | 333149.7 | 2.962646 | 2.530812 | 25.29458 | 7.379162 | 74.70542
26 | 9474.549 | 3.157654 | 45478.24 | 2.959595 | 81483.28 | 3.154994 | 117486.7 | 2.962036 | 153492 | 3.15979 | 189495.4 | 2.962036 | 225500.8 | 3.162404 | 261504.3 | 2.962646 | 297509.8 | 3.16328 | 333513.3 | 2.961426 | 2.631819 | 26.30412 | 7.278155 | 73.69588
27 | 9838.176 | 3.158264 | 45841.87 | 2.958679 | 81846.9 | 3.155573 | 117850.3 | 2.961426 | 153855.7 | 3.160123 | 189859.1 | 2.961426 | 225864.5 | 3.163091 | 261867.9 | 2.962036 | 297873.5 | 3.163702 | 333876.9 | 2.960815 | 2.732827 | 27.31365 | 7.177148 | 72.68635
28 | 10201.8 | 3.157981 | 46205.5 | 2.957764 | 82210.53 | 3.155681 | 118213.9 | 2.960815 | 154219.3 | 3.160521 | 190222.7 | 2.960815 | 226228.1 | 3.163431 | 262231.5 | 2.961262 | 298237.1 | 3.163779 | 334240.6 | 2.9599 | 2.833834 | 28.32318 | 7.07614 | 71.67682
29 | 10565.43 | 3.15852 | 46569.12 | 2.957153 | 82574.16 | 3.155921 | 118577.5 | 2.960205 | 154582.9 | 3.160656 | 190586.3 | 2.960205 | 226591.7 | 3.163196 | 262595.1 | 2.960815 | 298600.7 | 3.16422 | 334604.2 | 2.95929 | 2.934841 | 29.33271 | 6.975133 | 70.66729
30 | 10929.05 | 3.158505 | 46932.75 | 2.956238 | 82937.78 | 3.156193 | 118941.2 | 2.95929 | 154946.5 | 3.16114 | 190949.9 | 2.959595 | 226955.3 | 3.163517 | 262958.8 | 2.960205 | 298964.3 | 3.163517 | 334967.8 | 2.958679 | 3.035848 | 30.34225 | 6.874126 | 69.65775
31 | 11292.68 | 3.158517 | 47296.38 | 2.955627 | 83301.41 | 3.157043 | 119304.8 | 2.958679 | 155310.2 | 3.161368 | 191313.6 | 2.958984375 | 227319 | 3.163862 | 263322.4 | 2.959595 | 299328 | 3.16442 | 335331.4 | 2.958374 | 3.136856 | 31.35178 | 6.773118 | 68.64822
32 | 11656.31 | 3.15946 | 47660 | 2.955017 | 83665.04 | 3.157324 | 119668.4 | 2.958069 | 155673.8 | 3.161914 | 191677.2 | 2.958374 | 227682.6 | 3.163745 | 263686 | 2.958984375 | 299691.6 | 3.163782 | 335695.1 | 2.957764 | 3.237863 | 32.36131 | 6.672111 | 67.63869
33 | 12019.93 | 3.158976 | 48023.63 | 2.954102 | 84028.66 | 3.157552 | 120032 | 2.957153 | 156037.4 | 3.162333 | 192040.8 | 2.957764 | 228046.2 | 3.163757 | 264049.6 | 2.958374 | 300055.2 | 3.164266 | 336058.7 | 2.957153 | 3.33887 | 33.37084 | 6.571104 | 66.62916
34 | 12383.56 | 3.159827 | 48387.25 | 2.953491 | 84392.29 | 3.157564 | 120395.7 | 2.956543 | 156401 | 3.161837 | 192404.4 | 2.957153 | 228409.8 | 3.164026 | 264413.3 | 2.957764 | 300418.9 | 3.164294 | 336422.3 | 2.956848 | 3.439878 | 34.38038 | 6.470096 | 65.61962
35 | 12747.19 | 3.160046 | 48750.88 | 2.952881 | 84755.91 | 3.158215 | 120759.3 | 2.955652 | 156764.7 | 3.162256 | 192768.1 | 2.956238 | 228773.5 | 3.164953 | 264776.9 | 2.957153 | 300782.5 | 3.164953 | 336785.9 | 2.956238 | 3.540885 | 35.38991 | 6.369089 | 64.61009
36 | 13110.81 | 3.159651 | 49114.51 | 2.952271 | 85119.54 | 3.158403 | 121122.9 | 2.955017 | 157128.3 | 3.162564 | 193131.7 | 2.955627 | 229137.1 | 3.164978 | 265140.5 | 2.956543 | 301146.1 | 3.164673 | 337149.6 | 2.955627 | 3.641892 | 36.39944 | 6.268082 | 63.60056
37 | 13474.44 | 3.160601 | 49478.13 | 2.951355 | 85483.17 | 3.158369 | 121486.5 | 2.954102 | 157491.9 | 3.163295 | 193495.3 | 2.954712 | 229500.7 | 3.16442 | 265504.1 | 2.955933 | 301509.7 | 3.165231 | 337513.2 | 2.954965 | 3.742899 | 37.40897 | 6.167075 | 62.59103
38 | 13838.06 | 3.160706 | 49841.76 | 2.950745 | 85846.79 | 3.158569 | 121850.2 | 2.953491 | 157855.6 | 3.163024 | 193858.9 | 2.954102 | 229864.3 | 3.164611 | 265867.8 | 2.955017 | 301873.4 | 3.164858 | 337876.8 | 2.954102 | 3.843907 | 38.41851 | 6.066067 | 61.58149
39 | 14201.69 | 3.160752 | 50205.39 | 2.950134 | 86210.42 | 3.158921 | 122213.8 | 2.952576 | 158219.2 | 3.163628 | 194222.6 | 2.953186 | 230228 | 3.164627 | 266231.4 | 2.954102 | 302237 | 3.165413 | 338240.4 | 2.953491 | 3.944914 | 39.42804 | 5.96506 | 60.57196
40 | 14565.32 | 3.161331 | 50569.01 | 2.949524 | 86574.05 | 3.160049 | 122577.4 | 2.951965 | 158582.8 | 3.164032 | 194586.2 | 2.952271 | 230591.6 | 3.164688 | 266595 | 2.953491 | 302600.6 | 3.164719 | 338604.1 | 2.952576 | 4.045921 | 40.43757 | 5.864053 | 59.56243
41 | 14928.94 | 3.162025 | 50932.64 | 2.948608 | 86937.67 | 3.159377 | 122941.1 | 2.95105 | 158946.4 | 3.163659 | 194949.8 | 2.95166 | 230955.2 | 3.165687 | 266958.7 | 2.952576 | 302964.2 | 3.166001 | 338967.7 | 2.951965 | 4.146929 | 41.44711 | 5.763045 | 58.55289
42 | 15292.57 | 3.162629 | 51296.26 | 2.947998 | 87301.3 | 3.160798 | 123304.7 | 2.950134 | 159310.1 | 3.164127 | 195313.5 | 2.950745 | 231318.8 | 3.165376 | 267322.3 | 2.951965 | 303327.9 | 3.166199 | 339331.3 | 2.95105 | 4.247936 | 42.45664 | 5.662038 | 57.54336
43 | 15656.2 | 3.162863 | 51659.89 | 2.947388 | 87664.92 | 3.160727 | 123668.3 | 2.949524 | 159673.7 | 3.164411 | 195677.1 | 2.949829 | 231682.5 | 3.165872 | 267685.9 | 2.95105 | 303691.5 | 3.166482 | 339694.9 | 2.950134 | 4.348943 | 43.46617 | 5.561031 | 56.53383
44 | 16019.82 | 3.163317 | 52023.52 | 2.946472 | 88028.55 | 3.161282 | 124031.9 | 2.948608 | 160037.3 | 3.164571 | 196040.7 | 2.948914 | 232046.1 | 3.166029 | 268049.5 | 2.950134 | 304055.1 | 3.166368 | 340058.6 | 2.94921875 | 4.449951 | 44.4757 | 5.460023 | 55.5243
45 | 16383.45 | 3.1640625 | 52387.14 | 2.945862 | 88392.18 | 3.161371 | 124395.6 | 2.947693 | 160400.9 | 3.165228 | 196404.3 | 2.947998 | 232409.7 | 3.166199 | 268413.2 | 2.94921875 | 304418.7 | 3.166559 | 340422.2 | 2.948608 | 4.550958 | 45.48524 | 5.359016 | 54.51476
46 | 16747.07 | 3.164673 | 52750.77 | 2.945251 | 88755.8 | 3.162419 | 124759.2 | 2.946777 | 160764.6 | 3.165225 | 196768 | 2.947083 | 232773.4 | 3.166751 | 268776.8 | 2.948303 | 304782.4 | 3.166809 | 340785.8 | 2.947693 | 4.651965 | 46.49477 | 5.258009 | 53.50523
47 | 17110.7 | 3.164845 | 53114.4 | 2.944336 | 89119.43 | 3.162882 | 125122.8 | 2.945862 | 161128.2 | 3.165456 | 197131.6 | 2.946167 | 233137 | 3.167074 | 269140.4 | 2.947388 | 305146 | 3.167857 | 341149.5 | 2.946777 | 4.752972 | 47.5043 | 5.157002 | 52.4957
48 | 17474.33 | 3.165034 | 53478.02 | 2.943726 | 89483.06 | 3.162897 | 125486.4 | 2.944946 | 161491.8 | 3.166162 | 197495.2 | 2.945251 | 233500.6 | 3.167077 | 269504 | 2.946472 | 305509.6 | 3.167725 | 341513.1 | 2.945862 | 4.85398 | 48.51383 | 5.055994 | 51.48617
49 | 17837.95 | 3.165894 | 53841.65 | 2.94281 | 89846.68 | 3.163967 | 125850.1 | 2.944126 | 161855.4 | 3.166313 | 197858.8 | 2.944336 | 233864.2 | 3.167629 | 269867.7 | 2.945557 | 305873.2 | 3.16782 | 341876.7 | 2.944946 | 4.954987 | 49.52337 | 4.954987 | 50.47663
50 | 18201.58 | 3.167133 | 54205.27 | 2.9422 | 90210.31 | 3.164368 | 126213.7 | 2.943211 | 162219.1 | 3.167019 | 198222.5 | 2.94342 | 234227.9 | 3.167934 | 270231.3 | 2.944641 | 306236.9 | 3.168239 | 342240.3 | 2.944031 | 5.055994 | 50.5329 | 4.85398 | 49.4671
51 | 18565.21 | 3.167401 | 54568.9 | 2.941571 | 90573.93 | 3.164386 | 126577.3 | 2.9422 | 162582.7 | 3.167382 | 198586.1 | 2.942505 | 234591.5 | 3.16803 | 270594.9 | 2.943726 | 306600.5 | 3.16889 | 342604 | 2.94281 | 5.157002 | 51.54243 | 4.752972 | 48.45757
52 | 18928.83 | 3.167685 | 54932.53 | 2.940674 | 90937.56 | 3.165243 | 126940.9 | 2.941284 | 162946.3 | 3.168202 | 198949.7 | 2.941589 | 234955.1 | 3.168508 | 270958.5 | 2.94281 | 306964.1 | 3.169291 | 342967.6 | 2.941895 | 5.258009 | 52.55196 | 4.651965 | 47.44804
53 | 19292.46 | 3.168828 | 55296.15 | 2.940063 | 91301.19 | 3.165835 | 127304.6 | 2.940369 | 163309.9 | 3.168582 | 199313.3 | 2.940369 | 235318.7 | 3.168874 | 271322.2 | 2.941895 | 307327.8 | 3.169802 | 343331.2 | 2.940979 | 5.359016 | 53.5615 | 4.550958 | 46.4385
54 | 19656.08 | 3.16914 | 55659.78 | 2.939148 | 91664.81 | 3.166809 | 127668.2 | 2.939453125 | 163673.6 | 3.168751 | 199677 | 2.939453125 | 235682.4 | 3.169556 | 271685.8 | 2.940674 | 307691.4 | 3.170665 | 343694.8 | 2.939758 | 5.460023 | 54.57103 | 4.449951 | 45.42897
55 | 20019.71 | 3.169556 | 56023.41 | 2.938232 | 92028.44 | 3.167759 | 128031.8 | 2.938538 | 164037.2 | 3.169556 | 200040.6 | 2.938232 | 236046 | 3.170641 | 272049.4 | 2.939758 | 308055 | 3.170844 | 344058.5 | 2.938843 | 5.561031 | 55.58056 | 4.348943 | 44.41944
56 | 20383.34 | 3.170166 | 56387.03 | 2.937622 | 92392.07 | 3.167789 | 128395.4 | 2.937622 | 164400.8 | 3.170493 | 200404.2 | 2.937317 | 236409.6 | 3.171038 | 272413 | 2.938538 | 308418.6 | 3.17167 | 344422.1 | 2.937927 | 5.662038 | 56.5901 | 4.247936 | 43.4099
57 | 20746.96 | 3.170656 | 56750.66 | 2.936707 | 92755.69 | 3.168853 | 128759.1 | 2.936707 | 164764.5 | 3.171414 | 200767.8 | 2.936096 | 236773.2 | 3.171812 | 272776.7 | 2.937622 | 308782.3 | 3.171692 | 344785.7 | 2.936707 | 5.763045 | 57.59963 | 4.146929 | 42.40037
58 | 21110.59 | 3.171593 | 57114.29 | 2.936096 | 93119.32 | 3.169349 | 129122.7 | 2.935486 | 165128.1 | 3.170884 | 201131.5 | 2.934875 | 237136.9 | 3.172509 | 273140.3 | 2.936401 | 309145.9 | 3.172401 | 345149.3 | 2.935486 | 5.864053 | 58.60916 | 4.045921 | 41.39084
59 | 21474.22 | 3.172302 | 57477.91 | 2.935181 | 93482.95 | 3.171066 | 129486.3 | 2.93457 | 165491.7 | 3.172607 | 201495.1 | 2.93367 | 237500.5 | 3.172913 | 273503.9 | 2.935181 | 309509.5 | 3.173569 | 345513 | 2.93457 | 5.96506 | 59.61869 | 3.944914 | 40.38131
60 | 21837.84 | 3.172737 | 57841.54 | 2.934265 | 93846.57 | 3.171562 | 129850 | 2.933655 | 165855.3 | 3.173172 | 201858.7 | 2.932434 | 237864.1 | 3.173874 | 273867.5 | 2.93396 | 309873.1 | 3.174263 | 345876.6 | 2.93335 | 6.066067 | 60.62823 | 3.843907 | 39.37177
61 | 22201.47 | 3.173766 | 58205.16 | 2.93335 | 94210.2 | 3.172364 | 130213.6 | 2.932434 | 166219 | 3.17462 | 202222.3 | 2.931213 | 238227.7 | 3.174562 | 274231.2 | 2.932739 | 310236.8 | 3.175049 | 346240.2 | 2.932129 | 6.167075 | 61.63776 | 3.742899 | 38.36224
62 | 22565.09 | 3.173933 | 58568.79 | 2.932434 | 94573.82 | 3.173523 | 130577.2 | 2.931213 | 166582.6 | 3.175154 | 202586 | 2.929993 | 238591.4 | 3.175406 | 274594.8 | 2.931519 | 310600.4 | 3.17627 | 346603.8 | 2.930908 | 6.268082 | 62.64729 | 3.641892 | 37.35271
63 | 22928.72 | 3.174716 | 58932.42 | 2.931519 | 94937.45 | 3.174411 | 130940.8 | 2.930298 | 166946.2 | 3.175992 | 202949.6 | 2.928772 | 238955 | 3.176436 | 274958.4 | 2.930298 | 310964 | 3.177046 | 346967.5 | 2.929382 | 6.369089 | 63.65682 | 3.540885 | 36.34318
64 | 23292.35 | 3.17594 | 59296.04 | 2.930603 | 95301.08 | 3.174488 | 131304.5 | 2.929077 | 167309.8 | 3.176575 | 203313.2 | 2.927246 | 239318.6 | 3.176905 | 275322.1 | 2.929077 | 311327.6 | 3.17782 | 347331.1 | 2.928162 | 6.470096 | 64.66636 | 3.439878 | 35.33364
65 | 23655.97 | 3.176396 | 59659.67 | 2.9296875 | 95664.7 | 3.175964 | 131668.1 | 2.927856 | 167673.5 | 3.177885 | 203676.9 | 2.926025 | 239682.3 | 3.178011 | 275685.7 | 2.927551 | 311691.3 | 3.1788 | 347694.7 | 2.926941 | 6.571104 | 65.67589 | 3.33887 | 34.32411
66 | 24019.6 | 3.176778 | 60023.3 | 2.928467 | 96028.33 | 3.177083 | 132031.7 | 2.926636 | 168037.1 | 3.178813 | 204040.5 | 2.9245 | 240045.9 | 3.17922 | 276049.3 | 2.926025 | 312054.9 | 3.180135 | 348058.4 | 2.925415 | 6.672111 | 66.68542 | 3.237863 | 33.31458
67 | 24383.23 | 3.178064 | 60386.92 | 2.927551 | 96391.96 | 3.178406 | 132395.3 | 2.92511 | 168400.7 | 3.179639 | 204404.1 | 2.922974 | 240409.5 | 3.179663 | 276412.9 | 2.9245 | 312418.5 | 3.180567 | 348422 | 2.923889 | 6.773118 | 67.69495 | 3.136856 | 32.30505
68 | 24746.85 | 3.178711 | 60750.55 | 2.926331 | 96755.58 | 3.178785 | 132759 | 2.923889 | 168764.3 | 3.180616 | 204767.7 | 2.921448 | 240773.1 | 3.181205 | 276776.6 | 2.922974 | 312782.1 | 3.182194 | 348785.6 | 2.922363 | 6.874126 | 68.70449 | 3.035848 | 31.29551
69 | 25110.48 | 3.17921 | 61114.17 | 2.92511 | 97119.21 | 3.180413 | 133122.6 | 2.922668 | 169128 | 3.181892 | 205131.4 | 2.919921875 | 241136.8 | 3.182308 | 277140.2 | 2.921448 | 313145.8 | 3.182983 | 349149.2 | 2.920837 | 6.975133 | 69.71402 | 2.934841 | 30.28598
70 | 25474.1 | 3.180798 | 61477.8 | 2.924194 | 97482.83 | 3.181408 | 133486.2 | 2.921143 | 169491.6 | 3.182826 | 205495 | 2.918396 | 241500.4 | 3.183338 | 277503.8 | 2.919921875 | 313509.4 | 3.184204 | 349512.9 | 2.919312 | 7.07614 | 70.72355 | 2.833834 | 29.27645
71 | 25837.73 | 3.181316 | 61841.43 | 2.922974 | 97846.46 | 3.181904 | 133849.8 | 2.919617 | 169855.2 | 3.183877 | 205858.6 | 2.916565 | 241864 | 3.184247 | 277867.4 | 2.918091 | 313873 | 3.185261 | 349876.5 | 2.91748 | 7.177148 | 71.73309 | 2.732827 | 28.26691
72 | 26201.36 | 3.182318 | 62205.05 | 2.921448 | 98210.09 | 3.183566 | 134213.5 | 2.918091 | 170218.8 | 3.185147 | 206222.2 | 2.915039 | 242227.6 | 3.186035 | 278231.1 | 2.91626 | 314236.7 | 3.186978 | 350240.1 | 2.915677 | 7.278155 | 72.74262 | 2.631819 | 27.25738
73 | 26564.98 | 3.182983 | 62568.68 | 2.920227 | 98573.71 | 3.184728 | 134577.1 | 2.916565 | 170582.5 | 3.186818 | 206585.9 | 2.913208 | 242591.3 | 3.187037 | 278594.7 | 2.914429 | 314600.3 | 3.187999 | 350603.7 | 2.913818 | 7.379162 | 73.75215 | 2.530812 | 26.24785
74 | 26928.61 | 3.183994 | 62932.31 | 2.919006 | 98937.34 | 3.185329 | 134940.7 | 2.915039 | 170946.1 | 3.187761 | 206949.5 | 2.911377 | 242954.9 | 3.188276 | 278958.3 | 2.912598 | 314963.9 | 3.189488 | 350967.4 | 2.911987 | 7.480169 | 74.76168 | 2.429805 | 25.23832
75 | 27292.24 | 3.18512 | 63295.93 | 2.91748 | 99300.97 | 3.186941 | 135304.3 | 2.913208 | 171309.7 | 3.189078 | 207313.1 | 2.909546 | 243318.5 | 3.189993 | 279321.9 | 2.910461 | 315327.5 | 3.190909 | 351331 | 2.909851 | 7.581177 | 75.77122 | 2.328797 | 24.22878
76 | 27655.86 | 3.18634 | 63659.56 | 2.915955 | 99664.59 | 3.18799 | 135668 | 2.911377 | 171673.4 | 3.190243 | 207676.7 | 2.90741 | 243682.1 | 3.190795 | 279685.6 | 2.90863 | 315691.2 | 3.191892 | 351694.6 | 2.907715 | 7.682184 | 76.78075 | 2.22779 | 23.21925
77 | 28019.49 | 3.187188 | 64023.18 | 2.914429 | 100028.2 | 3.189697 | 136031.6 | 2.909546 | 172037 | 3.191291 | 208040.4 | 2.905273 | 244045.8 | 3.192749 | 280049.2 | 2.906494 | 316054.8 | 3.193427 | 352058.2 | 2.905579 | 7.783191 | 77.79028 | 2.126783 | 22.20972
78 | 28383.11 | 3.188125 | 64386.81 | 2.912598 | 100391.8 | 3.190659 | 136395.2 | 2.907715 | 172400.6 | 3.192749 | 208404 | 2.903137 | 244409.4 | 3.193618 | 280412.8 | 2.904053 | 316418.4 | 3.195237 | 352421.9 | 2.903183 | 7.884199 | 78.79981 | 2.025775 | 21.20019
79 | 28746.74 | 3.189392 | 64750.44 | 2.911072 | 100755.5 | 3.191849 | 136758.9 | 2.905579 | 172764.2 | 3.193665 | 208767.6 | 2.901001 | 244773 | 3.19474 | 280776.4 | 2.901917 | 316782 | 3.196877 | 352785.5 | 2.901001 | 7.985206 | 79.80935 | 1.924768 | 20.19065
80 | 29110.37 | 3.190308 | 65114.06 | 2.909241 | 101119.1 | 3.192811 | 137122.5 | 2.903442 | 173127.9 | 3.196013 | 209131.2 | 2.89856 | 245136.6 | 3.196349 | 281140.1 | 2.899475 | 317145.7 | 3.198211 | 353149.1 | 2.898254 | 8.086213 | 80.81888 | 1.823761 | 19.18112
81 | 29473.99 | 3.191612 | 65477.69 | 2.907104 | 101482.7 | 3.194275 | 137486.1 | 2.901306 | 173491.5 | 3.196189 | 209494.9 | 2.896118 | 245500.3 | 3.197715 | 281503.7 | 2.897034 | 317509.3 | 3.199907 | 353512.7 | 2.895813 | 8.18722 | 81.82841 | 1.722754 | 18.17159
82 | 29837.62 | 3.193181 | 65841.32 | 2.905166 | 101846.3 | 3.195801 | 137849.7 | 2.898865 | 173855.1 | 3.198439 | 209858.5 | 2.893677 | 245863.9 | 3.199355 | 281867.3 | 2.894287 | 317872.9 | 3.20151 | 353876.4 | 2.893066 | 8.288228 | 82.83794 | 1.621746 | 17.16206
83 | 30201.25 | 3.19458 | 66204.94 | 2.902832 | 102210 | 3.197028 | 138213.4 | 2.896423 | 174218.7 | 3.199164 | 210222.1 | 2.89093 | 246227.5 | 3.200702 | 282231 | 2.891541 | 318236.5 | 3.20343 | 354240 | 2.89032 | 8.389235 | 83.84748 | 1.520739 | 16.15252
84 | 30564.87 | 3.195246 | 66568.57 | 2.900390625 | 102573.6 | 3.198427 | 138577 | 2.893982 | 174582.4 | 3.200748 | 210585.8 | 2.888184 | 246591.2 | 3.20282 | 282594.6 | 2.888794 | 318600.2 | 3.205076 | 354603.6 | 2.887268 | 8.490242 | 84.85701 | 1.419732 | 15.14299
85 | 30928.5 | 3.196858 | 66932.19 | 2.897644 | 102937.2 | 3.200144 | 138940.6 | 2.891235 | 174946 | 3.201975 | 210949.4 | 2.885366 | 246954.8 | 3.204182 | 282958.2 | 2.885742 | 318963.8 | 3.206787 | 354967.3 | 2.884216 | 8.59125 | 85.86654 | 1.318724 | 14.13346
86 | 31292.12 | 3.198504 | 67295.82 | 2.894897 | 103300.9 | 3.200508 | 139304.2 | 2.888184 | 175309.6 | 3.203692 | 211313 | 2.882385 | 247318.4 | 3.205785 | 283321.8 | 2.88269 | 319327.4 | 3.208618 | 355330.9 | 2.881165 | 8.692257 | 86.87608 | 1.217717 | 13.12392
87 | 31655.75 | 3.20023 | 67659.45 | 2.891846 | 103664.5 | 3.20282 | 139667.9 | 2.885132 | 175673.2 | 3.204956 | 211676.6 | 2.879028 | 247682 | 3.207397 | 283685.5 | 2.879639 | 319691 | 3.211217 | 355694.5 | 2.877808 | 8.793264 | 87.88561 | 1.11671 | 12.11439
88 | 32019.38 | 3.201294 | 68023.07 | 2.888489 | 104028.1 | 3.203769 | 140031.5 | 2.881775 | 176036.9 | 3.206482 | 212040.3 | 2.875671 | 248045.7 | 3.209229 | 284049.1 | 2.875977 | 320054.7 | 3.212043 | 356058.1 | 2.874417 | 8.894272 | 88.89514 | 1.015703 | 11.10486
89 | 32383 | 3.202755 | 68386.7 | 2.884827 | 104391.7 | 3.205872 | 140395.1 | 2.878113 | 176400.5 | 3.208153 | 212403.9 | 2.872009 | 248409.3 | 3.210674 | 284412.7 | 2.87262 | 320418.3 | 3.214802 | 356421.8 | 2.870789 | 8.995279 | 89.90467 | 0.9146952 | 10.09533
90 | 32746.63 | 3.204651 | 68750.33 | 2.880748 | 104755.4 | 3.206787 | 140758.7 | 2.874146 | 176764.1 | 3.209229 | 212767.5 | 2.868347 | 248772.9 | 3.212502 | 284776.3 | 2.868958 | 320781.9 | 3.216664 | 356785.4 | 2.867126 | 9.096286 | 90.91421 | 0.8136879 | 9.085794
91 | 33110.26 | 3.206482 | 69113.95 | 2.876587 | 105119 | 3.209531 | 141122.4 | 2.870178 | 177127.7 | 3.211661 | 213131.1 | 2.864685 | 249136.5 | 3.214417 | 285140 | 2.865295 | 321145.5 | 3.218088 | 357149 | 2.863159 | 9.197293 | 91.92374 | 0.7126806 | 8.076261
92 | 33473.88 | 3.208806 | 69477.58 | 2.872009 | 105482.6 | 3.21113 | 141486 | 2.866211 | 177491.4 | 3.213359 | 213494.8 | 2.860413 | 249500.2 | 3.216858 | 285503.6 | 2.861328125 | 321509.2 | 3.221201 | 357512.6 | 2.859192 | 9.298301 | 92.93327 | 0.6116733 | 7.066729
93 | 33837.51 | 3.211217 | 69841.2 | 2.867126 | 105846.2 | 3.213501 | 141849.6 | 2.861633 | 177855 | 3.21548 | 213858.4 | 2.856445 | 249863.8 | 3.218689 | 285867.2 | 2.857056 | 321872.8 | 3.223572 | 357876.3 | 2.854919 | 9.399308 | 93.9428 | 0.510666 | 6.057196
94 | 34201.14 | 3.213461 | 70204.83 | 2.862244 | 106209.9 | 3.215637 | 142213.2 | 2.857056 | 178218.6 | 3.218079 | 214222 | 2.851868 | 250227.4 | 3.221926 | 286230.8 | 2.853088 | 322236.4 | 3.227194 | 358239.9 | 2.850952 | 9.500315 | 94.95234 | 0.4096588 | 5.047663
95 | 34564.76 | 3.216097 | 70568.46 | 2.857056 | 106573.5 | 3.217619 | 142576.9 | 2.852478 | 178582.3 | 3.220517 | 214585.6 | 2.84729 | 250591 | 3.224484 | 286594.5 | 2.848511 | 322600.1 | 3.229977 | 358603.5 | 2.846375 | 9.601323 | 95.96187 | 0.3086515 | 4.038131
96 | 34928.39 | 3.218689 | 70932.08 | 2.851868 | 106937.1 | 3.220326 | 142940.5 | 2.847595 | 178945.9 | 3.22384 | 214949.3 | 2.842712 | 250954.7 | 3.227003 | 286958.1 | 2.843933 | 322963.7 | 3.233374 | 358967.1 | 2.841796875 | 9.70233 | 96.9714 | 0.2076442 | 3.028598
97 | 35292.01 | 3.222274 | 71295.71 | 2.84668 | 107300.7 | 3.2238 | 143304.1 | 2.842712 | 179309.5 | 3.226852 | 215312.9 | 2.838135 | 251318.3 | 3.231352 | 287321.7 | 2.839355 | 323327.3 | 3.237382 | 359330.8 | 2.837219 | 9.803337 | 97.98093 | 0.1066369 | 2.019065
98 | 35655.64 | 3.225212 | 71659.34 | 2.841187 | 107664.4 | 3.227234 | 143667.8 | 2.837524 | 179673.1 | 3.230323 | 215676.5 | 2.833557 | 251681.9 | 3.234977 | 287685.3 | 2.834778 | 323690.9 | 3.242493 | 359694.4 | 2.832642 | 9.904344 | 98.99047 | 0.005629574 | 1.009533
99 | 36019.27 | 3.229065 | 72022.96 | 2.835999 | 108028 | 3.230896 | 144031.4 | 2.832642 | 180036.8 | 3.234558 | 216040.1 | 2.828674 | 252045.5 | 3.239441 | 288049 | 2.829895 | 324054.6 | 3.248291 | 360058 | 2.827759 | 10.00535 | 100 | -0.09537772 | 0