## Sheet1
| t_C1 | U_C1 | Capacité C1 (mA.h) | SoC C1 | t_D1 | U_D1 | Capacité D1 | SoC D1 | t_C2 | U_C2 | Capacité C2 | SoC C2 | t_D2 | U_D2 | Capacité D2 | SoC D2 | t_C3 | U_C3 | Capacité C3 | SoC C3 | t_D3 | U_D3 | Capacité D3 | SoC D3 | t_C4 | U_C4 | Capacité C4 | SoC C4 | t_D4 | U_D4 | Capacité D4 | SoC D4 | t_C5 | U_C5 | Capacité C5 | SoC C5 | t_D5 | U_D5 | Capacité D5 | SoC D5
0 | 20.26647 | 3.049622 | 3.049622 | 23.36992 | 36023.96 | 3.206482 | 13.04934 | 100 | 72029 | 2.897949 | 2.897949 | 22.46878 | 108032.4 | 3.206177 | 12.89767 | 100 | 144037.8 | 2.901001 | 2.901001 | 22.48712 | 180041.1 | 3.207092 | 12.90072 | 100 | 216046.5 | 2.904053 | 2.904053 | 22.50545 | 252050 | 3.210144 | 12.90377 | 100 | 288055.6 | 2.906799 | 2.906799 | 22.52194 | 324059 | 3.216248 | 12.90652 | 100
1 | 383.8927 | 3.145142 | 3.150629 | 24.14396 | 36387.59 | 3.141785 | 12.94834 | 99.22596 | 72392.62 | 2.970199 | 2.998957 | 23.25192 | 108396 | 3.141785 | 12.79666 | 99.21686 | 144401.4 | 2.975273 | 3.002008 | 23.27008 | 180404.8 | 3.141594 | 12.79972 | 99.21704 | 216410.2 | 2.982292 | 3.00506 | 23.28822 | 252413.6 | 3.143005 | 12.80277 | 99.21723 | 288419.2 | 2.987366 | 3.007807 | 23.30455 | 324422.6 | 3.146057 | 12.80551 | 99.21739
2 | 747.519 | 3.154069 | 3.251636 | 24.91801 | 36751.21 | 3.113326 | 12.84733 | 98.45192 | 72756.25 | 3.002014 | 3.099964 | 24.03507 | 108759.6 | 3.113708 | 12.69566 | 98.43371 | 144765 | 3.006515 | 3.103016 | 24.05304 | 180768.4 | 3.113403 | 12.69871 | 98.43408 | 216773.8 | 3.013608 | 3.106067 | 24.071 | 252777.2 | 3.113708 | 12.70176 | 98.43445 | 288782.8 | 3.018188 | 3.108814 | 24.08716 | 324786.3 | 3.114929 | 12.70451 | 98.43479
3 | 1111.145 | 3.156433 | 3.352643 | 25.69205 | 37114.84 | 3.091431 | 12.74632 | 97.67788 | 73119.87 | 3.028222 | 3.200971 | 24.81821 | 109123.3 | 3.092651 | 12.59465 | 97.65057 | 145128.6 | 3.032338 | 3.204023 | 24.83599 | 181132 | 3.092041 | 12.5977 | 97.65112 | 217137.4 | 3.038866 | 3.207075 | 24.85377 | 253140.9 | 3.092041 | 12.60075 | 97.65168 | 289146.4 | 3.043139 | 3.209821 | 24.86976 | 325149.9 | 3.092346 | 12.6035 | 97.65218
4 | 1474.772 | 3.15704 | 3.453651 | 26.46609 | 37478.47 | 3.07312 | 12.64531 | 96.90384 | 73483.5 | 3.051147 | 3.301978 | 25.60135 | 109486.9 | 3.074646 | 12.49364 | 96.86743 | 145492.3 | 3.054655 | 3.30503 | 25.61895 | 181495.7 | 3.074036 | 12.49669 | 96.86817 | 217501.1 | 3.060608 | 3.308082 | 25.63654 | 253504.5 | 3.074036 | 12.49975 | 96.86891 | 289510.1 | 3.063965 | 3.310828 | 25.65237 | 325513.5 | 3.073882 | 12.50249 | 96.86957
5 | 1838.398 | 3.157694 | 3.554658 | 27.24013 | 37842.09 | 3.057251 | 12.54431 | 96.12979 | 73847.13 | 3.070984 | 3.402986 | 26.3845 | 109850.5 | 3.059387 | 12.39263 | 96.08428 | 145855.9 | 3.073996 | 3.406037 | 26.40191 | 181859.3 | 3.059082 | 12.39569 | 96.08521 | 217864.7 | 3.079449 | 3.409089 | 26.41932 | 253868.1 | 3.058777 | 12.39874 | 96.08613 | 289873.7 | 3.082581 | 3.411836 | 26.43498 | 325877.2 | 3.058472 | 12.40149 | 96.08697
6 | 2202.024 | 3.158643 | 3.655665 | 28.01417 | 38205.72 | 3.043518 | 12.4433 | 95.35575 | 74210.75 | 3.088 | 3.503993 | 27.16764 | 110214.1 | 3.046265 | 12.29163 | 95.30114 | 146219.5 | 3.090441 | 3.507045 | 27.18487 | 182222.9 | 3.045959 | 12.29468 | 95.30225 | 218228.3 | 3.094788 | 3.510097 | 27.20209 | 254231.7 | 3.045959 | 12.29773 | 95.30336 | 290237.3 | 3.097691 | 3.512843 | 27.21758 | 326240.8 | 3.045423 | 12.30048 | 95.30436
7 | 2565.65 | 3.158992 | 3.756673 | 28.78821 | 38569.35 | 3.031499 | 12.34229 | 94.58171 | 74574.38 | 3.101878 | 3.605 | 27.95078 | 110577.8 | 3.034973 | 12.19062 | 94.51799 | 146583.1 | 3.104365 | 3.608052 | 27.96783 | 182586.5 | 3.034856 | 12.19367 | 94.51929 | 218591.9 | 3.108215 | 3.611104 | 27.98486 | 254595.4 | 3.034973 | 12.19672 | 94.52059 | 290600.9 | 3.110586 | 3.61385 | 28.00019 | 326604.4 | 3.034363 | 12.19947 | 94.52175
8 | 2929.277 | 3.159494 | 3.85768 | 29.56225 | 38932.97 | 3.020935 | 12.24129 | 93.80767 | 74938.01 | 3.112793 | 3.706008 | 28.73393 | 110941.4 | 3.024902 | 12.08961 | 93.73485 | 146946.8 | 3.115241 | 3.709059 | 28.75079 | 182950.2 | 3.025208 | 12.09266 | 93.73633 | 218955.6 | 3.118601 | 3.712111 | 28.76764 | 254959 | 3.025208 | 12.09572 | 93.73781 | 290964.6 | 3.121039 | 3.714858 | 28.7828 | 326968 | 3.024597 | 12.09846 | 93.73915
9 | 3292.903 | 3.160789 | 3.958687 | 30.33629 | 39296.6 | 3.012085 | 12.14028 | 93.03363 | 75301.63 | 3.121948 | 3.807015 | 29.51707 | 111305 | 3.016357 | 11.98861 | 92.95171 | 147310.4 | 3.124279 | 3.810067 | 29.53374 | 183313.8 | 3.016663 | 11.99166 | 92.95337 | 219319.2 | 3.128357 | 3.813118 | 29.55041 | 255322.6 | 3.016968 | 11.99471 | 92.95504 | 291328.2 | 3.129883 | 3.815865 | 29.5654 | 327331.7 | 3.016357 | 11.99746 | 92.95654
10 | 3656.529 | 3.161171 | 4.059695 | 31.11033 | 39660.22 | 3.004375 | 12.03927 | 92.25959 | 75665.26 | 3.129353 | 3.908022 | 30.30021 | 111668.6 | 3.009033 | 11.8876 | 92.16856 | 147674 | 3.131729 | 3.911074 | 30.3167 | 183677.4 | 3.009338 | 11.89065 | 92.17042 | 219682.8 | 3.135841 | 3.914126 | 30.33318 | 255686.2 | 3.009949 | 11.8937 | 92.17227 | 291691.8 | 3.137592 | 3.916872 | 30.34801 | 327695.3 | 3.009338 | 11.89645 | 92.17393
11 | 4020.155 | 3.161926 | 4.160702 | 31.88438 | 40023.85 | 2.997437 | 11.93826 | 91.48555 | 76028.88 | 3.135308 | 4.009029 | 31.08336 | 112032.3 | 3.002625 | 11.78659 | 91.38542 | 148037.6 | 3.138428 | 4.012081 | 31.09966 | 184041 | 3.00293 | 11.78964 | 91.38746 | 220046.4 | 3.14209 | 4.015133 | 31.11596 | 256049.9 | 3.00354 | 11.79269 | 91.38949 | 292055.4 | 3.143921 | 4.01788 | 31.13062 | 328058.9 | 3.00293 | 11.79544 | 91.39133
12 | 4383.782 | 3.161482 | 4.261709 | 32.65842 | 40387.48 | 2.991638 | 11.83726 | 90.71151 | 76392.51 | 3.138585 | 4.110037 | 31.8665 | 112395.9 | 2.996826 | 11.68558 | 90.60228 | 148401.3 | 3.14332 | 4.113089 | 31.88262 | 184404.7 | 2.997437 | 11.68864 | 90.6045 | 220410.1 | 3.146658 | 4.11614 | 31.89873 | 256413.5 | 2.998046875 | 11.69169 | 90.60672 | 292419.1 | 3.148055 | 4.118887 | 31.91322 | 328422.5 | 2.997437 | 11.69443 | 90.60872
13 | 4747.408 | 3.160619 | 4.362716 | 33.43246 | 40751.1 | 2.98645 | 11.73625 | 89.93746 | 76756.14 | 3.142352 | 4.211044 | 32.64965 | 112759.5 | 2.991943 | 11.58458 | 89.81913 | 148764.9 | 3.14693 | 4.214096 | 32.66558 | 184768.3 | 2.992554 | 11.58763 | 89.82154 | 220773.7 | 3.150068 | 4.217148 | 32.6815 | 256777.1 | 2.993164 | 11.59068 | 89.82395 | 292782.7 | 3.15155 | 4.219894 | 32.69583 | 328786.2 | 2.992554 | 11.59343 | 89.82611
14 | 5111.034 | 3.159861 | 4.463724 | 34.2065 | 41114.73 | 2.981873 | 11.63524 | 89.16342 | 77119.76 | 3.144907 | 4.312051 | 33.43279 | 113123.1 | 2.987366 | 11.48357 | 89.03599 | 149128.5 | 3.149251 | 4.315103 | 33.44854 | 185131.9 | 2.988047 | 11.48662 | 89.03858 | 221137.3 | 3.15324 | 4.318155 | 33.46428 | 257140.7 | 2.988892 | 11.48967 | 89.04117 | 293146.3 | 3.154673 | 4.320901 | 33.47844 | 329149.8 | 2.98828125 | 11.49242 | 89.04351
15 | 5474.66 | 3.159485 | 4.564731 | 34.98054 | 41478.36 | 2.977905 | 11.53423 | 88.38938 | 77483.39 | 3.147398 | 4.413059 | 34.21593 | 113486.8 | 2.983398 | 11.38256 | 88.25285 | 149492.2 | 3.151855 | 4.41611 | 34.23149 | 185495.5 | 2.984314 | 11.38561 | 88.25562 | 221500.9 | 3.155092 | 4.419162 | 34.24705 | 257504.4 | 2.984924 | 11.38867 | 88.2584 | 293510 | 3.156923 | 4.421909 | 34.26104 | 329513.4 | 2.984314 | 11.39141 | 88.2609
16 | 5838.287 | 3.159186 | 4.665738 | 35.75458 | 41841.98 | 2.974243 | 11.43323 | 87.61534 | 77847.02 | 3.148804 | 4.514066 | 34.99908 | 113850.4 | 2.979736 | 11.28155 | 87.4697 | 149855.8 | 3.153375 | 4.517118 | 35.01445 | 185859.2 | 2.980652 | 11.28461 | 87.47267 | 221864.6 | 3.155847 | 4.520169 | 35.02982 | 257868 | 2.981567 | 11.28766 | 87.47563 | 293873.6 | 3.158576 | 4.522916 | 35.04365 | 329877 | 2.980957 | 11.2904 | 87.47829
17 | 6201.913 | 3.158875 | 4.766746 | 36.52862 | 42205.61 | 2.971497 | 11.33222 | 86.8413 | 78210.64 | 3.150132 | 4.615073 | 35.78222 | 114214 | 2.976685 | 11.18055 | 86.68656 | 150219.4 | 3.154296875 | 4.618125 | 35.79741 | 186222.8 | 2.9776 | 11.1836 | 86.68971 | 222228.2 | 3.158048 | 4.621177 | 35.8126 | 258231.6 | 2.978515625 | 11.18665 | 86.69286 | 294237.2 | 3.159593 | 4.623923 | 35.82626 | 330240.7 | 2.977905 | 11.1894 | 86.69569
18 | 6565.539 | 3.158653 | 4.867753 | 37.30266 | 42569.23 | 2.969055 | 11.23121 | 86.06726 | 78574.27 | 3.150857 | 4.716081 | 36.56536 | 114577.6 | 2.973855 | 11.07954 | 85.90341 | 150583 | 3.155601 | 4.719132 | 36.58037 | 186586.4 | 2.974854 | 11.08259 | 85.90675 | 222591.8 | 3.159096 | 4.722184 | 36.59537 | 258595.2 | 2.975769 | 11.08564 | 85.91008 | 294600.8 | 3.15979 | 4.724931 | 36.60886 | 330604.3 | 2.975159 | 11.08839 | 85.91308
19 | 6929.165 | 3.158539 | 4.96876 | 38.07671 | 42932.86 | 2.966919 | 11.13021 | 85.29322 | 78937.89 | 3.152373 | 4.817088 | 37.34851 | 114941.3 | 2.971191 | 10.97853 | 85.12027 | 150946.7 | 3.155884 | 4.82014 | 37.36333 | 186950 | 2.972107 | 10.98158 | 85.12379 | 222955.4 | 3.159821 | 4.823191 | 37.37814 | 258958.9 | 2.973328 | 10.98464 | 85.12731 | 294964.5 | 3.161011 | 4.825938 | 37.39147 | 330967.9 | 2.972412 | 10.98738 | 85.13047
20 | 7292.792 | 3.158875 | 5.069767 | 38.85075 | 43296.49 | 2.965088 | 11.0292 | 84.51918 | 79301.52 | 3.152771 | 4.918095 | 38.13165 | 115304.9 | 2.969055 | 10.87753 | 84.33713 | 151310.3 | 3.156883 | 4.921147 | 38.14629 | 187313.7 | 2.969971 | 10.88058 | 84.34083 | 223319.1 | 3.16024 | 4.924199 | 38.16092 | 259322.5 | 2.971191 | 10.88363 | 84.34454 | 295328.1 | 3.161461 | 4.926945 | 38.17408 | 331331.5 | 2.970276 | 10.88638 | 84.34787
21 | 7656.418 | 3.158736 | 5.170775 | 39.62479 | 43660.11 | 2.963867 | 10.92819 | 83.74514 | 79665.15 | 3.153122 | 5.019102 | 38.9148 | 115668.5 | 2.967224 | 10.77652 | 83.55398 | 151673.9 | 3.157441 | 5.022154 | 38.92925 | 187677.3 | 2.96814 | 10.77957 | 83.55787 | 223682.7 | 3.160706 | 5.025206 | 38.94369 | 259686.1 | 2.969055 | 10.78262 | 83.56176 | 295691.7 | 3.161926 | 5.027953 | 38.95668 | 331695.2 | 2.96814 | 10.78537 | 83.56526
22 | 8020.044 | 3.157959 | 5.271782 | 40.39883 | 44023.74 | 2.962952 | 10.82718 | 82.97109 | 80028.77 | 3.153754 | 5.12011 | 39.69794 | 116032.2 | 2.965698 | 10.67551 | 82.77084 | 152037.5 | 3.158196 | 5.123161 | 39.7122 | 188040.9 | 2.966309 | 10.67856 | 82.77492 | 224046.3 | 3.161452 | 5.126213 | 39.72646 | 260049.8 | 2.967529 | 10.68161 | 82.77899 | 296055.3 | 3.161858 | 5.12896 | 39.73929 | 332058.8 | 2.966614 | 10.68436 | 82.78265
23 | 8383.67 | 3.157595 | 5.372789 | 41.17287 | 44387.37 | 2.962036 | 10.72618 | 82.19705 | 80392.4 | 3.154479 | 5.221117 | 40.48108 | 116395.8 | 2.964478 | 10.5745 | 81.9877 | 152401.2 | 3.158751 | 5.224169 | 40.49516 | 188404.6 | 2.965088 | 10.57756 | 81.99196 | 224410 | 3.161621 | 5.227221 | 40.50924 | 260413.4 | 2.966003 | 10.58061 | 81.99622 | 296419 | 3.1629 | 5.229967 | 40.5219 | 332422.4 | 2.965088 | 10.58335 | 82.00005
24 | 8747.297 | 3.158246 | 5.473797 | 41.94691 | 44750.99 | 2.961121 | 10.62517 | 81.42301 | 80756.03 | 3.154306 | 5.322124 | 41.26423 | 116759.4 | 2.963562 | 10.4735 | 81.20455 | 152764.8 | 3.158597 | 5.325176 | 41.27812 | 188768.2 | 2.963867 | 10.47655 | 81.209 | 224773.6 | 3.162222 | 5.328228 | 41.29201 | 260777 | 2.964783 | 10.4796 | 81.21344 | 296782.6 | 3.162833 | 5.330974 | 41.3045 | 332786 | 2.963562 | 10.48235 | 81.21744
25 | 9110.923 | 3.158255 | 5.574804 | 42.72095 | 45114.62 | 2.960205 | 10.52416 | 80.64897 | 81119.65 | 3.154497 | 5.423132 | 42.04737 | 117123 | 2.962646 | 10.37249 | 80.42141 | 153128.4 | 3.159485 | 5.426183 | 42.06108 | 189131.8 | 2.962952 | 10.37554 | 80.42604 | 225137.2 | 3.162527 | 5.429235 | 42.07478 | 261140.6 | 2.963562 | 10.37859 | 80.43067 | 297146.2 | 3.163452 | 5.431982 | 42.08711 | 333149.7 | 2.962646 | 10.38134 | 80.43483
26 | 9474.549 | 3.157654 | 5.675811 | 43.49499 | 45478.24 | 2.959595 | 10.42315 | 79.87493 | 81483.28 | 3.154994 | 5.524139 | 42.83051 | 117486.7 | 2.962036 | 10.27148 | 79.63827 | 153492 | 3.15979 | 5.527191 | 42.84404 | 189495.4 | 2.962036 | 10.27453 | 79.64308 | 225500.8 | 3.162404 | 5.530242 | 42.85755 | 261504.3 | 2.962646 | 10.27759 | 79.6479 | 297509.8 | 3.16328 | 5.532989 | 42.86971 | 333513.3 | 2.961426 | 10.28033 | 79.65223
27 | 9838.176 | 3.158264 | 5.776819 | 44.26903 | 45841.87 | 2.958679 | 10.32215 | 79.10089 | 81846.9 | 3.155573 | 5.625146 | 43.61366 | 117850.3 | 2.961426 | 10.17047 | 78.85512 | 153855.7 | 3.160123 | 5.628198 | 43.627 | 189859.1 | 2.961426 | 10.17353 | 78.86012 | 225864.5 | 3.163091 | 5.63125 | 43.64033 | 261867.9 | 2.962036 | 10.17658 | 78.86512 | 297873.5 | 3.163702 | 5.633996 | 43.65232 | 333876.9 | 2.960815 | 10.17932 | 78.86962
28 | 10201.8 | 3.157981 | 5.877826 | 45.04308 | 46205.5 | 2.957764 | 10.22114 | 78.32685 | 82210.53 | 3.155681 | 5.726153 | 44.3968 | 118213.9 | 2.960815 | 10.06947 | 78.07198 | 154219.3 | 3.160521 | 5.729205 | 44.40995 | 190222.7 | 2.960815 | 10.07252 | 78.07716 | 226228.1 | 3.163431 | 5.732257 | 44.4231 | 262231.5 | 2.961262 | 10.07557 | 78.08235 | 298237.1 | 3.163779 | 5.735004 | 44.43493 | 334240.6 | 2.9599 | 10.07832 | 78.08701
29 | 10565.43 | 3.15852 | 5.978833 | 45.81712 | 46569.12 | 2.957153 | 10.12013 | 77.55281 | 82574.16 | 3.155921 | 5.827161 | 45.17994 | 118577.5 | 2.960205 | 9.96846 | 77.28883 | 154582.9 | 3.160656 | 5.830213 | 45.19291 | 190586.3 | 2.960205 | 9.971512 | 77.29421 | 226591.7 | 3.163196 | 5.833264 | 45.20587 | 262595.1 | 2.960815 | 9.974563 | 77.29958 | 298600.7 | 3.16422 | 5.836011 | 45.21753 | 334604.2 | 2.95929 | 9.97731 | 77.30441
30 | 10929.05 | 3.158505 | 6.07984 | 46.59116 | 46932.75 | 2.956238 | 10.01912 | 76.77876 | 82937.78 | 3.156193 | 5.928168 | 45.96309 | 118941.2 | 2.95929 | 9.867453 | 76.50569 | 154946.5 | 3.16114 | 5.93122 | 45.97587 | 190949.9 | 2.959595 | 9.870504 | 76.51125 | 226955.3 | 3.163517 | 5.934272 | 45.98865 | 262958.8 | 2.960205 | 9.873556 | 76.5168 | 298964.3 | 3.163517 | 5.937018 | 46.00014 | 334967.8 | 2.958679 | 9.876303 | 76.5218
31 | 11292.68 | 3.158517 | 6.180848 | 47.3652 | 47296.38 | 2.955627 | 9.918118 | 76.00472 | 83301.41 | 3.157043 | 6.029175 | 46.74623 | 119304.8 | 2.958679 | 9.766445 | 75.72255 | 155310.2 | 3.161368 | 6.032227 | 46.75883 | 191313.6 | 2.958984375 | 9.769497 | 75.72829 | 227319 | 3.163862 | 6.035279 | 46.77142 | 263322.4 | 2.959595 | 9.772549 | 75.73403 | 299328 | 3.16442 | 6.038025 | 46.78275 | 335331.4 | 2.958374 | 9.775295 | 75.73919
32 | 11656.31 | 3.15946 | 6.281855 | 48.13924 | 47660 | 2.955017 | 9.81711 | 75.23068 | 83665.04 | 3.157324 | 6.130183 | 47.52938 | 119668.4 | 2.958069 | 9.665438 | 74.9394 | 155673.8 | 3.161914 | 6.133234 | 47.54179 | 191677.2 | 2.958374 | 9.66849 | 74.94533 | 227682.6 | 3.163745 | 6.136286 | 47.55419 | 263686 | 2.958984375 | 9.671541 | 74.95126 | 299691.6 | 3.163782 | 6.139033 | 47.56535 | 335695.1 | 2.957764 | 9.674288 | 74.95659
33 | 12019.93 | 3.158976 | 6.382862 | 48.91328 | 48023.63 | 2.954102 | 9.716103 | 74.45664 | 84028.66 | 3.157552 | 6.23119 | 48.31252 | 120032 | 2.957153 | 9.564431 | 74.15626 | 156037.4 | 3.162333 | 6.234242 | 48.32475 | 192040.8 | 2.957764 | 9.567482 | 74.16237 | 228046.2 | 3.163757 | 6.237293 | 48.33697 | 264049.6 | 2.958374 | 9.570534 | 74.16848 | 300055.2 | 3.164266 | 6.24004 | 48.34796 | 336058.7 | 2.957153 | 9.573281 | 74.17398
34 | 12383.56 | 3.159827 | 6.48387 | 49.68732 | 48387.25 | 2.953491 | 9.615096 | 73.6826 | 84392.29 | 3.157564 | 6.332197 | 49.09566 | 120395.7 | 2.956543 | 9.463423 | 73.37312 | 156401 | 3.161837 | 6.335249 | 49.1077 | 192404.4 | 2.957153 | 9.466475 | 73.37941 | 228409.8 | 3.164026 | 6.338301 | 49.11974 | 264413.3 | 2.957764 | 9.469527 | 73.38571 | 300418.9 | 3.164294 | 6.341047 | 49.13057 | 336422.3 | 2.956848 | 9.472273 | 73.39137
35 | 12747.19 | 3.160046 | 6.584877 | 50.46136 | 48750.88 | 2.952881 | 9.514088 | 72.90856 | 84755.91 | 3.158215 | 6.433205 | 49.87881 | 120759.3 | 2.955652 | 9.362416 | 72.58997 | 156764.7 | 3.162256 | 6.436256 | 49.89066 | 192768.1 | 2.956238 | 9.365468 | 72.59646 | 228773.5 | 3.164953 | 6.439308 | 49.90251 | 264776.9 | 2.957153 | 9.36852 | 72.60294 | 300782.5 | 3.164953 | 6.442055 | 49.91317 | 336785.9 | 2.956238 | 9.371266 | 72.60877
36 | 13110.81 | 3.159651 | 6.685884 | 51.23541 | 49114.51 | 2.952271 | 9.413081 | 72.13452 | 85119.54 | 3.158403 | 6.534212 | 50.66195 | 121122.9 | 2.955017 | 9.261409 | 71.80683 | 157128.3 | 3.162564 | 6.537264 | 50.67362 | 193131.7 | 2.955627 | 9.264461 | 71.8135 | 229137.1 | 3.164978 | 6.540315 | 50.68529 | 265140.5 | 2.956543 | 9.267512 | 71.82016 | 301146.1 | 3.164673 | 6.543062 | 50.69578 | 337149.6 | 2.955627 | 9.270259 | 71.82616
37 | 13474.44 | 3.160601 | 6.786891 | 52.00945 | 49478.13 | 2.951355 | 9.312074 | 71.36048 | 85483.17 | 3.158369 | 6.635219 | 51.44509 | 121486.5 | 2.954102 | 9.160402 | 71.02368 | 157491.9 | 3.163295 | 6.638271 | 51.45658 | 193495.3 | 2.954712 | 9.163453 | 71.03054 | 229500.7 | 3.16442 | 6.641323 | 51.46806 | 265504.1 | 2.955933 | 9.166505 | 71.03739 | 301509.7 | 3.165231 | 6.644069 | 51.47839 | 337513.2 | 2.954965 | 9.169252 | 71.04355
38 | 13838.06 | 3.160706 | 6.887899 | 52.78349 | 49841.76 | 2.950745 | 9.211067 | 70.58644 | 85846.79 | 3.158569 | 6.736226 | 52.22824 | 121850.2 | 2.953491 | 9.059394 | 70.24054 | 157855.6 | 3.163024 | 6.739278 | 52.23954 | 193858.9 | 2.954102 | 9.062446 | 70.24758 | 229864.3 | 3.164611 | 6.74233 | 52.25083 | 265867.8 | 2.955017 | 9.065498 | 70.25462 | 301873.4 | 3.164858 | 6.745077 | 52.26099 | 337876.8 | 2.954102 | 9.068244 | 70.26095
39 | 14201.69 | 3.160752 | 6.988906 | 53.55753 | 50205.39 | 2.950134 | 9.110059 | 69.81239 | 86210.42 | 3.158921 | 6.837234 | 53.01138 | 122213.8 | 2.952576 | 8.958387 | 69.4574 | 158219.2 | 3.163628 | 6.840285 | 53.0225 | 194222.6 | 2.953186 | 8.961439 | 69.46462 | 230228 | 3.164627 | 6.843337 | 53.03361 | 266231.4 | 2.954102 | 8.96449 | 69.47184 | 302237 | 3.165413 | 6.846084 | 53.0436 | 338240.4 | 2.953491 | 8.967237 | 69.47834
40 | 14565.32 | 3.161331 | 7.089913 | 54.33157 | 50569.01 | 2.949524 | 9.009052 | 69.03835 | 86574.05 | 3.160049 | 6.938241 | 53.79452 | 122577.4 | 2.951965 | 8.85738 | 68.67425 | 158582.8 | 3.164032 | 6.941293 | 53.80545 | 194586.2 | 2.952271 | 8.860431 | 68.68166 | 230591.6 | 3.164688 | 6.944345 | 53.81638 | 266595 | 2.953491 | 8.863483 | 68.68907 | 302600.6 | 3.164719 | 6.947091 | 53.82621 | 338604.1 | 2.952576 | 8.86623 | 68.69573
41 | 14928.94 | 3.162025 | 7.190921 | 55.10561 | 50932.64 | 2.948608 | 8.908045 | 68.26431 | 86937.67 | 3.159377 | 7.039248 | 54.57767 | 122941.1 | 2.95105 | 8.756372 | 67.89111 | 158946.4 | 3.163659 | 7.0423 | 54.58841 | 194949.8 | 2.95166 | 8.759424 | 67.89871 | 230955.2 | 3.165687 | 7.045352 | 54.59915 | 266958.7 | 2.952576 | 8.762476 | 67.9063 | 302964.2 | 3.166001 | 7.048098 | 54.60881 | 338967.7 | 2.951965 | 8.765222 | 67.91313
42 | 15292.57 | 3.162629 | 7.291928 | 55.87965 | 51296.26 | 2.947998 | 8.807037 | 67.49027 | 87301.3 | 3.160798 | 7.140256 | 55.36081 | 123304.7 | 2.950134 | 8.655365 | 67.10797 | 159310.1 | 3.164127 | 7.143307 | 55.37137 | 195313.5 | 2.950745 | 8.658417 | 67.11575 | 231318.8 | 3.165376 | 7.146359 | 55.38193 | 267322.3 | 2.951965 | 8.661469 | 67.12352 | 303327.9 | 3.166199 | 7.149106 | 55.39142 | 339331.3 | 2.95105 | 8.664215 | 67.13052
43 | 15656.2 | 3.162863 | 7.392935 | 56.65369 | 51659.89 | 2.947388 | 8.70603 | 66.71623 | 87664.92 | 3.160727 | 7.241263 | 56.14396 | 123668.3 | 2.949524 | 8.554358 | 66.32482 | 159673.7 | 3.164411 | 7.244315 | 56.15433 | 195677.1 | 2.949829 | 8.557409 | 66.33279 | 231682.5 | 3.165872 | 7.247366 | 56.1647 | 267685.9 | 2.95105 | 8.560461 | 66.34075 | 303691.5 | 3.166482 | 7.250113 | 56.17403 | 339694.9 | 2.950134 | 8.563208 | 66.34791
44 | 16019.82 | 3.163317 | 7.493943 | 57.42773 | 52023.52 | 2.946472 | 8.605023 | 65.94219 | 88028.55 | 3.161282 | 7.34227 | 56.9271 | 124031.9 | 2.948608 | 8.45335 | 65.54168 | 160037.3 | 3.164571 | 7.345322 | 56.93729 | 196040.7 | 2.948914 | 8.456402 | 65.54983 | 232046.1 | 3.166029 | 7.348374 | 56.94747 | 268049.5 | 2.950134 | 8.459454 | 65.55798 | 304055.1 | 3.166368 | 7.35112 | 56.95663 | 340058.6 | 2.94921875 | 8.462201 | 65.56531
45 | 16383.45 | 3.1640625 | 7.59495 | 58.20178 | 52387.14 | 2.945862 | 8.504016 | 65.16815 | 88392.18 | 3.161371 | 7.443277 | 57.71024 | 124395.6 | 2.947693 | 8.352343 | 64.75854 | 160400.9 | 3.165228 | 7.446329 | 57.72025 | 196404.3 | 2.947998 | 8.355395 | 64.76687 | 232409.7 | 3.166199 | 7.449381 | 57.73025 | 268413.2 | 2.94921875 | 8.358447 | 64.7752 | 304418.7 | 3.166559 | 7.452128 | 57.73924 | 340422.2 | 2.948608 | 8.361193 | 64.7827
46 | 16747.07 | 3.164673 | 7.695957 | 58.97582 | 52750.77 | 2.945251 | 8.403008 | 64.39411 | 88755.8 | 3.162419 | 7.544285 | 58.49339 | 124759.2 | 2.946777 | 8.251336 | 63.97539 | 160764.6 | 3.165225 | 7.547337 | 58.50321 | 196768 | 2.947083 | 8.254388 | 63.98391 | 232773.4 | 3.166751 | 7.550388 | 58.51302 | 268776.8 | 2.948303 | 8.257439 | 63.99243 | 304782.4 | 3.166809 | 7.553135 | 58.52185 | 340785.8 | 2.947693 | 8.260186 | 64.00009
47 | 17110.7 | 3.164845 | 7.796964 | 59.74986 | 53114.4 | 2.944336 | 8.302001 | 63.62006 | 89119.43 | 3.162882 | 7.645292 | 59.27653 | 125122.8 | 2.945862 | 8.150329 | 63.19225 | 161128.2 | 3.165456 | 7.648344 | 59.28616 | 197131.6 | 2.946167 | 8.15338 | 63.20096 | 233137 | 3.167074 | 7.651396 | 59.29579 | 269140.4 | 2.947388 | 8.156432 | 63.20966 | 305146 | 3.167857 | 7.654142 | 59.30445 | 341149.5 | 2.946777 | 8.159179 | 63.21749
48 | 17474.33 | 3.165034 | 7.897972 | 60.5239 | 53478.02 | 2.943726 | 8.200994 | 62.84602 | 89483.06 | 3.162897 | 7.746299 | 60.05967 | 125486.4 | 2.944946 | 8.049321 | 62.4091 | 161491.8 | 3.166162 | 7.749351 | 60.06912 | 197495.2 | 2.945251 | 8.052373 | 62.418 | 233500.6 | 3.167077 | 7.752403 | 60.07857 | 269504 | 2.946472 | 8.055425 | 62.42689 | 305509.6 | 3.167725 | 7.755149 | 60.08706 | 341513.1 | 2.945862 | 8.058171 | 62.43488
49 | 17837.95 | 3.165894 | 7.998979 | 61.29794 | 53841.65 | 2.94281 | 8.099986 | 62.07198 | 89846.68 | 3.163967 | 7.847307 | 60.84282 | 125850.1 | 2.944126 | 7.948314 | 61.62596 | 161855.4 | 3.166313 | 7.850358 | 60.85208 | 197858.8 | 2.944336 | 7.951366 | 61.63504 | 233864.2 | 3.167629 | 7.85341 | 60.86134 | 269867.7 | 2.945557 | 7.954417 | 61.64411 | 305873.2 | 3.16782 | 7.856157 | 60.86967 | 341876.7 | 2.944946 | 7.957164 | 61.65227
50 | 18201.58 | 3.167133 | 8.099986 | 62.07198 | 54205.27 | 2.9422 | 7.998979 | 61.29794 | 90210.31 | 3.164368 | 7.948314 | 61.62596 | 126213.7 | 2.943211 | 7.847307 | 60.84282 | 162219.1 | 3.167019 | 7.951366 | 61.63504 | 198222.5 | 2.94342 | 7.850358 | 60.85208 | 234227.9 | 3.167934 | 7.954417 | 61.64411 | 270231.3 | 2.944641 | 7.85341 | 60.86134 | 306236.9 | 3.168239 | 7.957164 | 61.65227 | 342240.3 | 2.944031 | 7.856157 | 60.86967
51 | 18565.21 | 3.167401 | 8.200994 | 62.84602 | 54568.9 | 2.941571 | 7.897972 | 60.5239 | 90573.93 | 3.164386 | 8.049321 | 62.4091 | 126577.3 | 2.9422 | 7.746299 | 60.05967 | 162582.7 | 3.167382 | 8.052373 | 62.418 | 198586.1 | 2.942505 | 7.749351 | 60.06912 | 234591.5 | 3.16803 | 8.055425 | 62.42689 | 270594.9 | 2.943726 | 7.752403 | 60.07857 | 306600.5 | 3.16889 | 8.058171 | 62.43488 | 342604 | 2.94281 | 7.755149 | 60.08706
52 | 18928.83 | 3.167685 | 8.302001 | 63.62006 | 54932.53 | 2.940674 | 7.796964 | 59.74986 | 90937.56 | 3.165243 | 8.150329 | 63.19225 | 126940.9 | 2.941284 | 7.645292 | 59.27653 | 162946.3 | 3.168202 | 8.15338 | 63.20096 | 198949.7 | 2.941589 | 7.648344 | 59.28616 | 234955.1 | 3.168508 | 8.156432 | 63.20966 | 270958.5 | 2.94281 | 7.651396 | 59.29579 | 306964.1 | 3.169291 | 8.159179 | 63.21749 | 342967.6 | 2.941895 | 7.654142 | 59.30445
53 | 19292.46 | 3.168828 | 8.403008 | 64.39411 | 55296.15 | 2.940063 | 7.695957 | 58.97582 | 91301.19 | 3.165835 | 8.251336 | 63.97539 | 127304.6 | 2.940369 | 7.544285 | 58.49339 | 163309.9 | 3.168582 | 8.254388 | 63.98391 | 199313.3 | 2.940369 | 7.547337 | 58.50321 | 235318.7 | 3.168874 | 8.257439 | 63.99243 | 271322.2 | 2.941895 | 7.550388 | 58.51302 | 307327.8 | 3.169802 | 8.260186 | 64.00009 | 343331.2 | 2.940979 | 7.553135 | 58.52185
54 | 19656.08 | 3.16914 | 8.504016 | 65.16815 | 55659.78 | 2.939148 | 7.59495 | 58.20178 | 91664.81 | 3.166809 | 8.352343 | 64.75854 | 127668.2 | 2.939453125 | 7.443277 | 57.71024 | 163673.6 | 3.168751 | 8.355395 | 64.76687 | 199677 | 2.939453125 | 7.446329 | 57.72025 | 235682.4 | 3.169556 | 8.358447 | 64.7752 | 271685.8 | 2.940674 | 7.449381 | 57.73025 | 307691.4 | 3.170665 | 8.361193 | 64.7827 | 343694.8 | 2.939758 | 7.452128 | 57.73924
55 | 20019.71 | 3.169556 | 8.605023 | 65.94219 | 56023.41 | 2.938232 | 7.493943 | 57.42773 | 92028.44 | 3.167759 | 8.45335 | 65.54168 | 128031.8 | 2.938538 | 7.34227 | 56.9271 | 164037.2 | 3.169556 | 8.456402 | 65.54983 | 200040.6 | 2.938232 | 7.345322 | 56.93729 | 236046 | 3.170641 | 8.459454 | 65.55798 | 272049.4 | 2.939758 | 7.348374 | 56.94747 | 308055 | 3.170844 | 8.462201 | 65.56531 | 344058.5 | 2.938843 | 7.35112 | 56.95663
56 | 20383.34 | 3.170166 | 8.70603 | 66.71623 | 56387.03 | 2.937622 | 7.392935 | 56.65369 | 92392.07 | 3.167789 | 8.554358 | 66.32482 | 128395.4 | 2.937622 | 7.241263 | 56.14396 | 164400.8 | 3.170493 | 8.557409 | 66.33279 | 200404.2 | 2.937317 | 7.244315 | 56.15433 | 236409.6 | 3.171038 | 8.560461 | 66.34075 | 272413 | 2.938538 | 7.247366 | 56.1647 | 308418.6 | 3.17167 | 8.563208 | 66.34791 | 344422.1 | 2.937927 | 7.250113 | 56.17403
57 | 20746.96 | 3.170656 | 8.807037 | 67.49027 | 56750.66 | 2.936707 | 7.291928 | 55.87965 | 92755.69 | 3.168853 | 8.655365 | 67.10797 | 128759.1 | 2.936707 | 7.140256 | 55.36081 | 164764.5 | 3.171414 | 8.658417 | 67.11575 | 200767.8 | 2.936096 | 7.143307 | 55.37137 | 236773.2 | 3.171812 | 8.661469 | 67.12352 | 272776.7 | 2.937622 | 7.146359 | 55.38193 | 308782.3 | 3.171692 | 8.664215 | 67.13052 | 344785.7 | 2.936707 | 7.149106 | 55.39142
58 | 21110.59 | 3.171593 | 8.908045 | 68.26431 | 57114.29 | 2.936096 | 7.190921 | 55.10561 | 93119.32 | 3.169349 | 8.756372 | 67.89111 | 129122.7 | 2.935486 | 7.039248 | 54.57767 | 165128.1 | 3.170884 | 8.759424 | 67.89871 | 201131.5 | 2.934875 | 7.0423 | 54.58841 | 237136.9 | 3.172509 | 8.762476 | 67.9063 | 273140.3 | 2.936401 | 7.045352 | 54.59915 | 309145.9 | 3.172401 | 8.765222 | 67.91313 | 345149.3 | 2.935486 | 7.048098 | 54.60881
59 | 21474.22 | 3.172302 | 9.009052 | 69.03835 | 57477.91 | 2.935181 | 7.089913 | 54.33157 | 93482.95 | 3.171066 | 8.85738 | 68.67425 | 129486.3 | 2.93457 | 6.938241 | 53.79452 | 165491.7 | 3.172607 | 8.860431 | 68.68166 | 201495.1 | 2.93367 | 6.941293 | 53.80545 | 237500.5 | 3.172913 | 8.863483 | 68.68907 | 273503.9 | 2.935181 | 6.944345 | 53.81638 | 309509.5 | 3.173569 | 8.86623 | 68.69573 | 345513 | 2.93457 | 6.947091 | 53.82621
60 | 21837.84 | 3.172737 | 9.110059 | 69.81239 | 57841.54 | 2.934265 | 6.988906 | 53.55753 | 93846.57 | 3.171562 | 8.958387 | 69.4574 | 129850 | 2.933655 | 6.837234 | 53.01138 | 165855.3 | 3.173172 | 8.961439 | 69.46462 | 201858.7 | 2.932434 | 6.840285 | 53.0225 | 237864.1 | 3.173874 | 8.96449 | 69.47184 | 273867.5 | 2.93396 | 6.843337 | 53.03361 | 309873.1 | 3.174263 | 8.967237 | 69.47834 | 345876.6 | 2.93335 | 6.846084 | 53.0436
61 | 22201.47 | 3.173766 | 9.211067 | 70.58644 | 58205.16 | 2.93335 | 6.887899 | 52.78349 | 94210.2 | 3.172364 | 9.059394 | 70.24054 | 130213.6 | 2.932434 | 6.736226 | 52.22824 | 166219 | 3.17462 | 9.062446 | 70.24758 | 202222.3 | 2.931213 | 6.739278 | 52.23954 | 238227.7 | 3.174562 | 9.065498 | 70.25462 | 274231.2 | 2.932739 | 6.74233 | 52.25083 | 310236.8 | 3.175049 | 9.068244 | 70.26095 | 346240.2 | 2.932129 | 6.745077 | 52.26099
62 | 22565.09 | 3.173933 | 9.312074 | 71.36048 | 58568.79 | 2.932434 | 6.786891 | 52.00945 | 94573.82 | 3.173523 | 9.160402 | 71.02368 | 130577.2 | 2.931213 | 6.635219 | 51.44509 | 166582.6 | 3.175154 | 9.163453 | 71.03054 | 202586 | 2.929993 | 6.638271 | 51.45658 | 238591.4 | 3.175406 | 9.166505 | 71.03739 | 274594.8 | 2.931519 | 6.641323 | 51.46806 | 310600.4 | 3.17627 | 9.169252 | 71.04355 | 346603.8 | 2.930908 | 6.644069 | 51.47839
63 | 22928.72 | 3.174716 | 9.413081 | 72.13452 | 58932.42 | 2.931519 | 6.685884 | 51.23541 | 94937.45 | 3.174411 | 9.261409 | 71.80683 | 130940.8 | 2.930298 | 6.534212 | 50.66195 | 166946.2 | 3.175992 | 9.264461 | 71.8135 | 202949.6 | 2.928772 | 6.537264 | 50.67362 | 238955 | 3.176436 | 9.267512 | 71.82016 | 274958.4 | 2.930298 | 6.540315 | 50.68529 | 310964 | 3.177046 | 9.270259 | 71.82616 | 346967.5 | 2.929382 | 6.543062 | 50.69578
64 | 23292.35 | 3.17594 | 9.514088 | 72.90856 | 59296.04 | 2.930603 | 6.584877 | 50.46136 | 95301.08 | 3.174488 | 9.362416 | 72.58997 | 131304.5 | 2.929077 | 6.433205 | 49.87881 | 167309.8 | 3.176575 | 9.365468 | 72.59646 | 203313.2 | 2.927246 | 6.436256 | 49.89066 | 239318.6 | 3.176905 | 9.36852 | 72.60294 | 275322.1 | 2.929077 | 6.439308 | 49.90251 | 311327.6 | 3.17782 | 9.371266 | 72.60877 | 347331.1 | 2.928162 | 6.442055 | 49.91317
65 | 23655.97 | 3.176396 | 9.615096 | 73.6826 | 59659.67 | 2.9296875 | 6.48387 | 49.68732 | 95664.7 | 3.175964 | 9.463423 | 73.37312 | 131668.1 | 2.927856 | 6.332197 | 49.09566 | 167673.5 | 3.177885 | 9.466475 | 73.37941 | 203676.9 | 2.926025 | 6.335249 | 49.1077 | 239682.3 | 3.178011 | 9.469527 | 73.38571 | 275685.7 | 2.927551 | 6.338301 | 49.11974 | 311691.3 | 3.1788 | 9.472273 | 73.39137 | 347694.7 | 2.926941 | 6.341047 | 49.13057
66 | 24019.6 | 3.176778 | 9.716103 | 74.45664 | 60023.3 | 2.928467 | 6.382862 | 48.91328 | 96028.33 | 3.177083 | 9.564431 | 74.15626 | 132031.7 | 2.926636 | 6.23119 | 48.31252 | 168037.1 | 3.178813 | 9.567482 | 74.16237 | 204040.5 | 2.9245 | 6.234242 | 48.32475 | 240045.9 | 3.17922 | 9.570534 | 74.16848 | 276049.3 | 2.926025 | 6.237293 | 48.33697 | 312054.9 | 3.180135 | 9.573281 | 74.17398 | 348058.4 | 2.925415 | 6.24004 | 48.34796
67 | 24383.23 | 3.178064 | 9.81711 | 75.23068 | 60386.92 | 2.927551 | 6.281855 | 48.13924 | 96391.96 | 3.178406 | 9.665438 | 74.9394 | 132395.3 | 2.92511 | 6.130183 | 47.52938 | 168400.7 | 3.179639 | 9.66849 | 74.94533 | 204404.1 | 2.922974 | 6.133234 | 47.54179 | 240409.5 | 3.179663 | 9.671541 | 74.95126 | 276412.9 | 2.9245 | 6.136286 | 47.55419 | 312418.5 | 3.180567 | 9.674288 | 74.95659 | 348422 | 2.923889 | 6.139033 | 47.56535
68 | 24746.85 | 3.178711 | 9.918118 | 76.00472 | 60750.55 | 2.926331 | 6.180848 | 47.3652 | 96755.58 | 3.178785 | 9.766445 | 75.72255 | 132759 | 2.923889 | 6.029175 | 46.74623 | 168764.3 | 3.180616 | 9.769497 | 75.72829 | 204767.7 | 2.921448 | 6.032227 | 46.75883 | 240773.1 | 3.181205 | 9.772549 | 75.73403 | 276776.6 | 2.922974 | 6.035279 | 46.77142 | 312782.1 | 3.182194 | 9.775295 | 75.73919 | 348785.6 | 2.922363 | 6.038025 | 46.78275
69 | 25110.48 | 3.17921 | 10.01912 | 76.77876 | 61114.17 | 2.92511 | 6.07984 | 46.59116 | 97119.21 | 3.180413 | 9.867453 | 76.50569 | 133122.6 | 2.922668 | 5.928168 | 45.96309 | 169128 | 3.181892 | 9.870504 | 76.51125 | 205131.4 | 2.919921875 | 5.93122 | 45.97587 | 241136.8 | 3.182308 | 9.873556 | 76.5168 | 277140.2 | 2.921448 | 5.934272 | 45.98865 | 313145.8 | 3.182983 | 9.876303 | 76.5218 | 349149.2 | 2.920837 | 5.937018 | 46.00014
70 | 25474.1 | 3.180798 | 10.12013 | 77.55281 | 61477.8 | 2.924194 | 5.978833 | 45.81712 | 97482.83 | 3.181408 | 9.96846 | 77.28883 | 133486.2 | 2.921143 | 5.827161 | 45.17994 | 169491.6 | 3.182826 | 9.971512 | 77.29421 | 205495 | 2.918396 | 5.830213 | 45.19291 | 241500.4 | 3.183338 | 9.974563 | 77.29958 | 277503.8 | 2.919921875 | 5.833264 | 45.20587 | 313509.4 | 3.184204 | 9.97731 | 77.30441 | 349512.9 | 2.919312 | 5.836011 | 45.21753
71 | 25837.73 | 3.181316 | 10.22114 | 78.32685 | 61841.43 | 2.922974 | 5.877826 | 45.04308 | 97846.46 | 3.181904 | 10.06947 | 78.07198 | 133849.8 | 2.919617 | 5.726153 | 44.3968 | 169855.2 | 3.183877 | 10.07252 | 78.07716 | 205858.6 | 2.916565 | 5.729205 | 44.40995 | 241864 | 3.184247 | 10.07557 | 78.08235 | 277867.4 | 2.918091 | 5.732257 | 44.4231 | 313873 | 3.185261 | 10.07832 | 78.08701 | 349876.5 | 2.91748 | 5.735004 | 44.43493
72 | 26201.36 | 3.182318 | 10.32215 | 79.10089 | 62205.05 | 2.921448 | 5.776819 | 44.26903 | 98210.09 | 3.183566 | 10.17047 | 78.85512 | 134213.5 | 2.918091 | 5.625146 | 43.61366 | 170218.8 | 3.185147 | 10.17353 | 78.86012 | 206222.2 | 2.915039 | 5.628198 | 43.627 | 242227.6 | 3.186035 | 10.17658 | 78.86512 | 278231.1 | 2.91626 | 5.63125 | 43.64033 | 314236.7 | 3.186978 | 10.17932 | 78.86962 | 350240.1 | 2.915677 | 5.633996 | 43.65232
73 | 26564.98 | 3.182983 | 10.42315 | 79.87493 | 62568.68 | 2.920227 | 5.675811 | 43.49499 | 98573.71 | 3.184728 | 10.27148 | 79.63827 | 134577.1 | 2.916565 | 5.524139 | 42.83051 | 170582.5 | 3.186818 | 10.27453 | 79.64308 | 206585.9 | 2.913208 | 5.527191 | 42.84404 | 242591.3 | 3.187037 | 10.27759 | 79.6479 | 278594.7 | 2.914429 | 5.530242 | 42.85755 | 314600.3 | 3.187999 | 10.28033 | 79.65223 | 350603.7 | 2.913818 | 5.532989 | 42.86971
74 | 26928.61 | 3.183994 | 10.52416 | 80.64897 | 62932.31 | 2.919006 | 5.574804 | 42.72095 | 98937.34 | 3.185329 | 10.37249 | 80.42141 | 134940.7 | 2.915039 | 5.423132 | 42.04737 | 170946.1 | 3.187761 | 10.37554 | 80.42604 | 206949.5 | 2.911377 | 5.426183 | 42.06108 | 242954.9 | 3.188276 | 10.37859 | 80.43067 | 278958.3 | 2.912598 | 5.429235 | 42.07478 | 314963.9 | 3.189488 | 10.38134 | 80.43483 | 350967.4 | 2.911987 | 5.431982 | 42.08711
75 | 27292.24 | 3.18512 | 10.62517 | 81.42301 | 63295.93 | 2.91748 | 5.473797 | 41.94691 | 99300.97 | 3.186941 | 10.4735 | 81.20455 | 135304.3 | 2.913208 | 5.322124 | 41.26423 | 171309.7 | 3.189078 | 10.47655 | 81.209 | 207313.1 | 2.909546 | 5.325176 | 41.27812 | 243318.5 | 3.189993 | 10.4796 | 81.21344 | 279321.9 | 2.910461 | 5.328228 | 41.29201 | 315327.5 | 3.190909 | 10.48235 | 81.21744 | 351331 | 2.909851 | 5.330974 | 41.3045
76 | 27655.86 | 3.18634 | 10.72618 | 82.19705 | 63659.56 | 2.915955 | 5.372789 | 41.17287 | 99664.59 | 3.18799 | 10.5745 | 81.9877 | 135668 | 2.911377 | 5.221117 | 40.48108 | 171673.4 | 3.190243 | 10.57756 | 81.99196 | 207676.7 | 2.90741 | 5.224169 | 40.49516 | 243682.1 | 3.190795 | 10.58061 | 81.99622 | 279685.6 | 2.90863 | 5.227221 | 40.50924 | 315691.2 | 3.191892 | 10.58335 | 82.00005 | 351694.6 | 2.907715 | 5.229967 | 40.5219
77 | 28019.49 | 3.187188 | 10.82718 | 82.97109 | 64023.18 | 2.914429 | 5.271782 | 40.39883 | 100028.2 | 3.189697 | 10.67551 | 82.77084 | 136031.6 | 2.909546 | 5.12011 | 39.69794 | 172037 | 3.191291 | 10.67856 | 82.77492 | 208040.4 | 2.905273 | 5.123161 | 39.7122 | 244045.8 | 3.192749 | 10.68161 | 82.77899 | 280049.2 | 2.906494 | 5.126213 | 39.72646 | 316054.8 | 3.193427 | 10.68436 | 82.78265 | 352058.2 | 2.905579 | 5.12896 | 39.73929
78 | 28383.11 | 3.188125 | 10.92819 | 83.74514 | 64386.81 | 2.912598 | 5.170775 | 39.62479 | 100391.8 | 3.190659 | 10.77652 | 83.55398 | 136395.2 | 2.907715 | 5.019102 | 38.9148 | 172400.6 | 3.192749 | 10.77957 | 83.55787 | 208404 | 2.903137 | 5.022154 | 38.92925 | 244409.4 | 3.193618 | 10.78262 | 83.56176 | 280412.8 | 2.904053 | 5.025206 | 38.94369 | 316418.4 | 3.195237 | 10.78537 | 83.56526 | 352421.9 | 2.903183 | 5.027953 | 38.95668
79 | 28746.74 | 3.189392 | 11.0292 | 84.51918 | 64750.44 | 2.911072 | 5.069767 | 38.85075 | 100755.5 | 3.191849 | 10.87753 | 84.33713 | 136758.9 | 2.905579 | 4.918095 | 38.13165 | 172764.2 | 3.193665 | 10.88058 | 84.34083 | 208767.6 | 2.901001 | 4.921147 | 38.14629 | 244773 | 3.19474 | 10.88363 | 84.34454 | 280776.4 | 2.901917 | 4.924199 | 38.16092 | 316782 | 3.196877 | 10.88638 | 84.34787 | 352785.5 | 2.901001 | 4.926945 | 38.17408
80 | 29110.37 | 3.190308 | 11.13021 | 85.29322 | 65114.06 | 2.909241 | 4.96876 | 38.07671 | 101119.1 | 3.192811 | 10.97853 | 85.12027 | 137122.5 | 2.903442 | 4.817088 | 37.34851 | 173127.9 | 3.196013 | 10.98158 | 85.12379 | 209131.2 | 2.89856 | 4.82014 | 37.36333 | 245136.6 | 3.196349 | 10.98464 | 85.12731 | 281140.1 | 2.899475 | 4.823191 | 37.37814 | 317145.7 | 3.198211 | 10.98738 | 85.13047 | 353149.1 | 2.898254 | 4.825938 | 37.39147
81 | 29473.99 | 3.191612 | 11.23121 | 86.06726 | 65477.69 | 2.907104 | 4.867753 | 37.30266 | 101482.7 | 3.194275 | 11.07954 | 85.90341 | 137486.1 | 2.901306 | 4.716081 | 36.56536 | 173491.5 | 3.196189 | 11.08259 | 85.90675 | 209494.9 | 2.896118 | 4.719132 | 36.58037 | 245500.3 | 3.197715 | 11.08564 | 85.91008 | 281503.7 | 2.897034 | 4.722184 | 36.59537 | 317509.3 | 3.199907 | 11.08839 | 85.91308 | 353512.7 | 2.895813 | 4.724931 | 36.60886
82 | 29837.62 | 3.193181 | 11.33222 | 86.8413 | 65841.32 | 2.905166 | 4.766746 | 36.52862 | 101846.3 | 3.195801 | 11.18055 | 86.68656 | 137849.7 | 2.898865 | 4.615073 | 35.78222 | 173855.1 | 3.198439 | 11.1836 | 86.68971 | 209858.5 | 2.893677 | 4.618125 | 35.79741 | 245863.9 | 3.199355 | 11.18665 | 86.69286 | 281867.3 | 2.894287 | 4.621177 | 35.8126 | 317872.9 | 3.20151 | 11.1894 | 86.69569 | 353876.4 | 2.893066 | 4.623923 | 35.82626
83 | 30201.25 | 3.19458 | 11.43323 | 87.61534 | 66204.94 | 2.902832 | 4.665738 | 35.75458 | 102210 | 3.197028 | 11.28155 | 87.4697 | 138213.4 | 2.896423 | 4.514066 | 34.99908 | 174218.7 | 3.199164 | 11.28461 | 87.47267 | 210222.1 | 2.89093 | 4.517118 | 35.01445 | 246227.5 | 3.200702 | 11.28766 | 87.47563 | 282231 | 2.891541 | 4.520169 | 35.02982 | 318236.5 | 3.20343 | 11.2904 | 87.47829 | 354240 | 2.89032 | 4.522916 | 35.04365
84 | 30564.87 | 3.195246 | 11.53423 | 88.38938 | 66568.57 | 2.900390625 | 4.564731 | 34.98054 | 102573.6 | 3.198427 | 11.38256 | 88.25285 | 138577 | 2.893982 | 4.413059 | 34.21593 | 174582.4 | 3.200748 | 11.38561 | 88.25562 | 210585.8 | 2.888184 | 4.41611 | 34.23149 | 246591.2 | 3.20282 | 11.38867 | 88.2584 | 282594.6 | 2.888794 | 4.419162 | 34.24705 | 318600.2 | 3.205076 | 11.39141 | 88.2609 | 354603.6 | 2.887268 | 4.421909 | 34.26104
85 | 30928.5 | 3.196858 | 11.63524 | 89.16342 | 66932.19 | 2.897644 | 4.463724 | 34.2065 | 102937.2 | 3.200144 | 11.48357 | 89.03599 | 138940.6 | 2.891235 | 4.312051 | 33.43279 | 174946 | 3.201975 | 11.48662 | 89.03858 | 210949.4 | 2.885366 | 4.315103 | 33.44854 | 246954.8 | 3.204182 | 11.48967 | 89.04117 | 282958.2 | 2.885742 | 4.318155 | 33.46428 | 318963.8 | 3.206787 | 11.49242 | 89.04351 | 354967.3 | 2.884216 | 4.320901 | 33.47844
86 | 31292.12 | 3.198504 | 11.73625 | 89.93746 | 67295.82 | 2.894897 | 4.362716 | 33.43246 | 103300.9 | 3.200508 | 11.58458 | 89.81913 | 139304.2 | 2.888184 | 4.211044 | 32.64965 | 175309.6 | 3.203692 | 11.58763 | 89.82154 | 211313 | 2.882385 | 4.214096 | 32.66558 | 247318.4 | 3.205785 | 11.59068 | 89.82395 | 283321.8 | 2.88269 | 4.217148 | 32.6815 | 319327.4 | 3.208618 | 11.59343 | 89.82611 | 355330.9 | 2.881165 | 4.219894 | 32.69583
87 | 31655.75 | 3.20023 | 11.83726 | 90.71151 | 67659.45 | 2.891846 | 4.261709 | 32.65842 | 103664.5 | 3.20282 | 11.68558 | 90.60228 | 139667.9 | 2.885132 | 4.110037 | 31.8665 | 175673.2 | 3.204956 | 11.68864 | 90.6045 | 211676.6 | 2.879028 | 4.113089 | 31.88262 | 247682 | 3.207397 | 11.69169 | 90.60672 | 283685.5 | 2.879639 | 4.11614 | 31.89873 | 319691 | 3.211217 | 11.69443 | 90.60872 | 355694.5 | 2.877808 | 4.118887 | 31.91322
88 | 32019.38 | 3.201294 | 11.93826 | 91.48555 | 68023.07 | 2.888489 | 4.160702 | 31.88438 | 104028.1 | 3.203769 | 11.78659 | 91.38542 | 140031.5 | 2.881775 | 4.009029 | 31.08336 | 176036.9 | 3.206482 | 11.78964 | 91.38746 | 212040.3 | 2.875671 | 4.012081 | 31.09966 | 248045.7 | 3.209229 | 11.79269 | 91.38949 | 284049.1 | 2.875977 | 4.015133 | 31.11596 | 320054.7 | 3.212043 | 11.79544 | 91.39133 | 356058.1 | 2.874417 | 4.01788 | 31.13062
89 | 32383 | 3.202755 | 12.03927 | 92.25959 | 68386.7 | 2.884827 | 4.059695 | 31.11033 | 104391.7 | 3.205872 | 11.8876 | 92.16856 | 140395.1 | 2.878113 | 3.908022 | 30.30021 | 176400.5 | 3.208153 | 11.89065 | 92.17042 | 212403.9 | 2.872009 | 3.911074 | 30.3167 | 248409.3 | 3.210674 | 11.8937 | 92.17227 | 284412.7 | 2.87262 | 3.914126 | 30.33318 | 320418.3 | 3.214802 | 11.89645 | 92.17393 | 356421.8 | 2.870789 | 3.916872 | 30.34801
90 | 32746.63 | 3.204651 | 12.14028 | 93.03363 | 68750.33 | 2.880748 | 3.958687 | 30.33629 | 104755.4 | 3.206787 | 11.98861 | 92.95171 | 140758.7 | 2.874146 | 3.807015 | 29.51707 | 176764.1 | 3.209229 | 11.99166 | 92.95337 | 212767.5 | 2.868347 | 3.810067 | 29.53374 | 248772.9 | 3.212502 | 11.99471 | 92.95504 | 284776.3 | 2.868958 | 3.813118 | 29.55041 | 320781.9 | 3.216664 | 11.99746 | 92.95654 | 356785.4 | 2.867126 | 3.815865 | 29.5654
91 | 33110.26 | 3.206482 | 12.24129 | 93.80767 | 69113.95 | 2.876587 | 3.85768 | 29.56225 | 105119 | 3.209531 | 12.08961 | 93.73485 | 141122.4 | 2.870178 | 3.706008 | 28.73393 | 177127.7 | 3.211661 | 12.09266 | 93.73633 | 213131.1 | 2.864685 | 3.709059 | 28.75079 | 249136.5 | 3.214417 | 12.09572 | 93.73781 | 285140 | 2.865295 | 3.712111 | 28.76764 | 321145.5 | 3.218088 | 12.09846 | 93.73915 | 357149 | 2.863159 | 3.714858 | 28.7828
92 | 33473.88 | 3.208806 | 12.34229 | 94.58171 | 69477.58 | 2.872009 | 3.756673 | 28.78821 | 105482.6 | 3.21113 | 12.19062 | 94.51799 | 141486 | 2.866211 | 3.605 | 27.95078 | 177491.4 | 3.213359 | 12.19367 | 94.51929 | 213494.8 | 2.860413 | 3.608052 | 27.96783 | 249500.2 | 3.216858 | 12.19672 | 94.52059 | 285503.6 | 2.861328125 | 3.611104 | 27.98486 | 321509.2 | 3.221201 | 12.19947 | 94.52175 | 357512.6 | 2.859192 | 3.61385 | 28.00019
93 | 33837.51 | 3.211217 | 12.4433 | 95.35575 | 69841.2 | 2.867126 | 3.655665 | 28.01417 | 105846.2 | 3.213501 | 12.29163 | 95.30114 | 141849.6 | 2.861633 | 3.503993 | 27.16764 | 177855 | 3.21548 | 12.29468 | 95.30225 | 213858.4 | 2.856445 | 3.507045 | 27.18487 | 249863.8 | 3.218689 | 12.29773 | 95.30336 | 285867.2 | 2.857056 | 3.510097 | 27.20209 | 321872.8 | 3.223572 | 12.30048 | 95.30436 | 357876.3 | 2.854919 | 3.512843 | 27.21758
94 | 34201.14 | 3.213461 | 12.54431 | 96.12979 | 70204.83 | 2.862244 | 3.554658 | 27.24013 | 106209.9 | 3.215637 | 12.39263 | 96.08428 | 142213.2 | 2.857056 | 3.402986 | 26.3845 | 178218.6 | 3.218079 | 12.39569 | 96.08521 | 214222 | 2.851868 | 3.406037 | 26.40191 | 250227.4 | 3.221926 | 12.39874 | 96.08613 | 286230.8 | 2.853088 | 3.409089 | 26.41932 | 322236.4 | 3.227194 | 12.40149 | 96.08697 | 358239.9 | 2.850952 | 3.411836 | 26.43498
95 | 34564.76 | 3.216097 | 12.64531 | 96.90384 | 70568.46 | 2.857056 | 3.453651 | 26.46609 | 106573.5 | 3.217619 | 12.49364 | 96.86743 | 142576.9 | 2.852478 | 3.301978 | 25.60135 | 178582.3 | 3.220517 | 12.49669 | 96.86817 | 214585.6 | 2.84729 | 3.30503 | 25.61895 | 250591 | 3.224484 | 12.49975 | 96.86891 | 286594.5 | 2.848511 | 3.308082 | 25.63654 | 322600.1 | 3.229977 | 12.50249 | 96.86957 | 358603.5 | 2.846375 | 3.310828 | 25.65237
96 | 34928.39 | 3.218689 | 12.74632 | 97.67788 | 70932.08 | 2.851868 | 3.352643 | 25.69205 | 106937.1 | 3.220326 | 12.59465 | 97.65057 | 142940.5 | 2.847595 | 3.200971 | 24.81821 | 178945.9 | 3.22384 | 12.5977 | 97.65112 | 214949.3 | 2.842712 | 3.204023 | 24.83599 | 250954.7 | 3.227003 | 12.60075 | 97.65168 | 286958.1 | 2.843933 | 3.207075 | 24.85377 | 322963.7 | 3.233374 | 12.6035 | 97.65218 | 358967.1 | 2.841796875 | 3.209821 | 24.86976
97 | 35292.01 | 3.222274 | 12.84733 | 98.45192 | 71295.71 | 2.84668 | 3.251636 | 24.91801 | 107300.7 | 3.2238 | 12.69566 | 98.43371 | 143304.1 | 2.842712 | 3.099964 | 24.03507 | 179309.5 | 3.226852 | 12.69871 | 98.43408 | 215312.9 | 2.838135 | 3.103016 | 24.05304 | 251318.3 | 3.231352 | 12.70176 | 98.43445 | 287321.7 | 2.839355 | 3.106067 | 24.071 | 323327.3 | 3.237382 | 12.70451 | 98.43479 | 359330.8 | 2.837219 | 3.108814 | 24.08716
98 | 35655.64 | 3.225212 | 12.94834 | 99.22596 | 71659.34 | 2.841187 | 3.150629 | 24.14396 | 107664.4 | 3.227234 | 12.79666 | 99.21686 | 143667.8 | 2.837524 | 2.998957 | 23.25192 | 179673.1 | 3.230323 | 12.79972 | 99.21704 | 215676.5 | 2.833557 | 3.002008 | 23.27008 | 251681.9 | 3.234977 | 12.80277 | 99.21723 | 287685.3 | 2.834778 | 3.00506 | 23.28822 | 323690.9 | 3.242493 | 12.80551 | 99.21739 | 359694.4 | 2.832642 | 3.007807 | 23.30455
99 | 36019.27 | 3.229065 | 13.04934 | 100 | 72022.96 | 2.835999 | 3.049622 | 23.36992 | 108028 | 3.230896 | 12.89767 | 100 | 144031.4 | 2.832642 | 2.897949 | 22.46878 | 180036.8 | 3.234558 | 12.90072 | 100 | 216040.1 | 2.828674 | 2.901001 | 22.48712 | 252045.5 | 3.239441 | 12.90377 | 100 | 288049 | 2.829895 | 2.904053 | 22.50545 | 324054.6 | 3.248291 | 12.90652 | 100 | 360058 | 2.827759 | 2.906799 | 22.52194