## Sheet1
| t_C1 | U_C1 | C_C1 | SOC_1 | t_D1 | U_D1 | C_D1 | SOC_D1 | t_C2 | U_C2 | C_C2 | SOC_2 | t_D2 | U_D2 | C_D2 | SOC_D2 | t_C3 | U_C3 | C_C3 | SOC_3 | t_D3 | U_D3 | C_D3 | SOC_D3 | t_C4 | U_C4 | C_C4 | SOC_4 | t_D4 | U_D4 | C_D4 | SOC_D4 | t_C5 | U_C5 | C_C5 | SOC_5 | t_D5 | U_D5 | C_D5 | SOC_D5
0 | 20.26647 | 3.049622 | 6.694883e-05 | 1.859741e-07 | 36023.96 | 3.206482 | 35998.04 | 100 | 72029 | 2.897949 | -0.956201 | -0.002656258 | 108032.4 | 3.206177 | 35997.67 | 100 | 144037.8 | 2.901001 | -1.326482 | -0.00368491 | 180041.1 | 3.207092 | 35997.53 | 100 | 216046.5 | 2.904053 | -1.427756 | -0.003966256 | 252050 | 3.210144 | 35997.57 | $ | 288055.6 | 2.906799 | -1.372027 | 0.8943998 | 324059 | 3.216248 | 35997.61
1 | 383.8927 | 3.145142 | 363.6263 | 1.010101 | 36387.59 | 3.141785 | 35634.41 | 98.98987 | 72392.62 | 2.970199 | 362.6701 | 1.007472 | 108396 | 3.141785 | 35634.04 | 98.98986 | 144401.4 | 2.975273 | 362.2998 | 1.006453 | 180404.8 | 3.141594 | 35633.9 | 98.98986 | 216410.2 | 2.982292 | 362.1985 | 1.006175 | 252413.6 | 3.143005 | 35633.94 | 98.98986 | 288419.2 | 2.987366 | 362.2542 | 0.9191895 | 324422.6 | 3.146057 | 35633.98
2 | 747.519 | 3.154069 | 727.2526 | 2.020202 | 36751.21 | 3.113326 | 35270.79 | 97.97974 | 72756.25 | 3.002014 | 726.2963 | 2.017599 | 108759.6 | 3.113708 | 35270.41 | 97.97972 | 144765 | 3.006515 | 725.926 | 2.016592 | 180768.4 | 3.113403 | 35270.27 | 97.97972 | 216773.8 | 3.013608 | 725.8248 | 2.016316 | 252777.2 | 3.113708 | 35270.32 | 97.97972 | 288782.8 | 3.018188 | 725.8805 | 0.9286734 | 324786.3 | 3.114929 | 35270.36
3 | 1111.145 | 3.156433 | 1090.879 | 3.030303 | 37114.84 | 3.091431 | 34907.16 | 96.96962 | 73119.87 | 3.028222 | 1089.923 | 3.027727 | 109123.3 | 3.092651 | 34906.79 | 96.96958 | 145128.6 | 3.032338 | 1089.552 | 3.02673 | 181132 | 3.092041 | 34906.65 | 96.96957 | 217137.4 | 3.038866 | 1089.451 | 3.026457 | 253140.9 | 3.092041 | 34906.69 | 96.96958 | 289146.4 | 3.043139 | 1089.507 | 0.9363504 | 325149.9 | 3.092346 | 34906.73
4 | 1474.772 | 3.15704 | 1454.505 | 4.040404 | 37478.47 | 3.07312 | 34543.53 | 95.95949 | 73483.5 | 3.051147 | 1453.549 | 4.037855 | 109486.9 | 3.074646 | 34543.16 | 95.95945 | 145492.3 | 3.054655 | 1453.179 | 4.036868 | 181495.7 | 3.074036 | 34543.02 | 95.95943 | 217501.1 | 3.060608 | 1453.077 | 4.036598 | 253504.5 | 3.074036 | 34543.06 | 95.95944 | 289510.1 | 3.063965 | 1453.133 | 0.9427584 | 325513.5 | 3.073882 | 34543.1
5 | 1838.398 | 3.157694 | 1818.131 | 5.050505 | 37842.09 | 3.057251 | 34179.91 | 94.94936 | 73847.13 | 3.070984 | 1817.175 | 5.047983 | 109850.5 | 3.059387 | 34179.54 | 94.94931 | 145855.9 | 3.073996 | 1816.805 | 5.047006 | 181859.3 | 3.059082 | 34179.39 | 94.94929 | 217864.7 | 3.079449 | 1816.704 | 5.046739 | 253868.1 | 3.058777 | 34179.44 | 94.94929 | 289873.7 | 3.082581 | 1816.759 | 0.9484863 | 325877.2 | 3.058472 | 34179.48
6 | 2202.024 | 3.158643 | 2181.758 | 6.060606 | 38205.72 | 3.043518 | 33816.28 | 93.93923 | 74210.75 | 3.088 | 2180.801 | 6.058111 | 110214.1 | 3.046265 | 33815.91 | 93.93917 | 146219.5 | 3.090441 | 2180.431 | 6.057144 | 182222.9 | 3.045959 | 33815.77 | 93.93915 | 218228.3 | 3.094788 | 2180.33 | 6.05688 | 254231.7 | 3.045959 | 33815.81 | 93.93915 | 290237.3 | 3.097691 | 2180.386 | 0.9531358 | 326240.8 | 3.045423 | 33815.85
7 | 2565.65 | 3.158992 | 2545.384 | 7.070707 | 38569.35 | 3.031499 | 33452.65 | 92.9291 | 74574.38 | 3.101878 | 2544.428 | 7.068239 | 110577.8 | 3.034973 | 33452.28 | 92.92903 | 146583.1 | 3.104365 | 2544.057 | 7.067283 | 182586.5 | 3.034856 | 33452.14 | 92.929 | 218591.9 | 3.108215 | 2543.956 | 7.067021 | 254595.4 | 3.034973 | 33452.18 | 92.92901 | 290600.9 | 3.110586 | 2544.012 | 0.9571033 | 326604.4 | 3.034363 | 33452.23
8 | 2929.277 | 3.159494 | 2909.01 | 8.080808 | 38932.97 | 3.020935 | 33089.03 | 91.91898 | 74938.01 | 3.112793 | 2908.054 | 8.078366 | 110941.4 | 3.024902 | 33088.66 | 91.91889 | 146946.8 | 3.115241 | 2907.684 | 8.077421 | 182950.2 | 3.025208 | 33088.52 | 91.91886 | 218955.6 | 3.118601 | 2907.582 | 8.077162 | 254959 | 3.025208 | 33088.56 | 91.91887 | 290964.6 | 3.121039 | 2907.638 | 0.9603197 | 326968 | 3.024597 | 33088.6
9 | 3292.903 | 3.160789 | 3272.636 | 9.090909 | 39296.6 | 3.012085 | 32725.4 | 90.90885 | 75301.63 | 3.121948 | 3271.68 | 9.088494 | 111305 | 3.016357 | 32725.03 | 90.90875 | 147310.4 | 3.124279 | 3271.31 | 9.087559 | 183313.8 | 3.016663 | 32724.89 | 90.90872 | 219319.2 | 3.128357 | 3271.209 | 9.087303 | 255322.6 | 3.016968 | 32724.93 | 90.90873 | 291328.2 | 3.129883 | 3271.264 | 0.9630409 | 327331.7 | 3.016357 | 32724.97
10 | 3656.529 | 3.161171 | 3636.263 | 10.10101 | 39660.22 | 3.004375 | 32361.78 | 89.89872 | 75665.26 | 3.129353 | 3635.306 | 10.09862 | 111668.6 | 3.009033 | 32361.4 | 89.89862 | 147674 | 3.131729 | 3634.936 | 10.0977 | 183677.4 | 3.009338 | 32361.26 | 89.89858 | 219682.8 | 3.135841 | 3634.835 | 10.09744 | 255686.2 | 3.009949 | 32361.31 | 89.89859 | 291691.8 | 3.137592 | 3634.891 | 0.965413 | 327695.3 | 3.009338 | 32361.35
11 | 4020.155 | 3.161926 | 3999.889 | 11.11111 | 40023.85 | 2.997437 | 31998.15 | 88.88859 | 76028.88 | 3.135308 | 3998.933 | 11.10875 | 112032.3 | 3.002625 | 31997.78 | 88.88848 | 148037.6 | 3.138428 | 3998.562 | 11.10784 | 184041 | 3.00293 | 31997.64 | 88.88843 | 220046.4 | 3.14209 | 3998.461 | 11.10759 | 256049.9 | 3.00354 | 31997.68 | 88.88845 | 292055.4 | 3.143921 | 3998.517 | 0.9673603 | 328058.9 | 3.00293 | 31997.72
12 | 4383.782 | 3.161482 | 4363.515 | 12.12121 | 40387.48 | 2.991638 | 31634.52 | 87.87846 | 76392.51 | 3.138585 | 4362.559 | 12.11888 | 112395.9 | 2.996826 | 31634.15 | 87.87834 | 148401.3 | 3.14332 | 4362.189 | 12.11797 | 184404.7 | 2.997437 | 31634.01 | 87.87829 | 220410.1 | 3.146658 | 4362.087 | 12.11773 | 256413.5 | 2.998046875 | 31634.05 | 87.87831 | 292419.1 | 3.148055 | 4362.143 | 0.9686322 | 328422.5 | 2.997437 | 31634.09
13 | 4747.408 | 3.160619 | 4727.141 | 13.13131 | 40751.1 | 2.98645 | 31270.9 | 86.86834 | 76756.14 | 3.142352 | 4726.185 | 13.12901 | 112759.5 | 2.991943 | 31270.53 | 86.8682 | 148764.9 | 3.14693 | 4725.815 | 13.12811 | 184768.3 | 2.992554 | 31270.38 | 86.86815 | 220773.7 | 3.150068 | 4725.714 | 13.12787 | 256777.1 | 2.993164 | 31270.43 | 86.86816 | 292782.7 | 3.15155 | 4725.769 | 0.9697078 | 328786.2 | 2.992554 | 31270.47
14 | 5111.034 | 3.159861 | 5090.768 | 14.14141 | 41114.73 | 2.981873 | 30907.27 | 85.85821 | 77119.76 | 3.144907 | 5089.811 | 14.13913 | 113123.1 | 2.987366 | 30906.9 | 85.85806 | 149128.5 | 3.149251 | 5089.441 | 14.13825 | 185131.9 | 2.988047 | 30906.76 | 85.85801 | 221137.3 | 3.15324 | 5089.34 | 14.13801 | 257140.7 | 2.988892 | 30906.8 | 85.85802 | 293146.3 | 3.154673 | 5089.396 | 0.9706686 | 329149.8 | 2.98828125 | 30906.84
15 | 5474.66 | 3.159485 | 5454.394 | 15.15152 | 41478.36 | 2.977905 | 30543.64 | 84.84808 | 77483.39 | 3.147398 | 5453.438 | 15.14926 | 113486.8 | 2.983398 | 30543.27 | 84.84792 | 149492.2 | 3.151855 | 5453.067 | 15.14839 | 185495.5 | 2.984314 | 30543.13 | 84.84786 | 221500.9 | 3.155092 | 5452.966 | 15.14815 | 257504.4 | 2.984924 | 30543.17 | 84.84788 | 293510 | 3.156923 | 5453.022 | 0.971361 | 329513.4 | 2.984314 | 30543.21
16 | 5838.287 | 3.159186 | 5818.02 | 16.16162 | 41841.98 | 2.974243 | 30180.02 | 83.83795 | 77847.02 | 3.148804 | 5817.064 | 16.15939 | 113850.4 | 2.979736 | 30179.65 | 83.83779 | 149855.8 | 3.153375 | 5816.694 | 16.15853 | 185859.2 | 2.980652 | 30179.51 | 83.83772 | 221864.6 | 3.155847 | 5816.592 | 16.15829 | 257868 | 2.981567 | 30179.55 | 83.83774 | 293873.6 | 3.158576 | 5816.648 | 0.9718694 | 329877 | 2.980957 | 30179.59
17 | 6201.913 | 3.158875 | 6181.647 | 17.17172 | 42205.61 | 2.971497 | 29816.39 | 82.82782 | 78210.64 | 3.150132 | 6180.69 | 17.16952 | 114214 | 2.976685 | 29816.02 | 82.82765 | 150219.4 | 3.154296875 | 6180.32 | 17.16867 | 186222.8 | 2.9776 | 29815.88 | 82.82758 | 222228.2 | 3.158048 | 6180.219 | 17.16843 | 258231.6 | 2.978515625 | 29815.92 | 82.8276 | 294237.2 | 3.159593 | 6180.274 | 0.9721824 | 330240.7 | 2.977905 | 29815.96
18 | 6565.539 | 3.158653 | 6545.273 | 18.18182 | 42569.23 | 2.969055 | 29452.77 | 81.8177 | 78574.27 | 3.150857 | 6544.317 | 18.17964 | 114577.6 | 2.973855 | 29452.39 | 81.81751 | 150583 | 3.155601 | 6543.946 | 18.1788 | 186586.4 | 2.974854 | 29452.25 | 81.81744 | 222591.8 | 3.159096 | 6543.845 | 18.17857 | 258595.2 | 2.975769 | 29452.3 | 81.81746 | 294600.8 | 3.15979 | 6543.901 | 0.9722431 | 330604.3 | 2.975159 | 29452.34
19 | 6929.165 | 3.158539 | 6908.899 | 19.19192 | 42932.86 | 2.966919 | 29089.14 | 80.80757 | 78937.89 | 3.152373 | 6907.943 | 19.18977 | 114941.3 | 2.971191 | 29088.77 | 80.80737 | 150946.7 | 3.155884 | 6907.572 | 19.18894 | 186950 | 2.972107 | 29088.63 | 80.80729 | 222955.4 | 3.159821 | 6907.471 | 19.18871 | 258958.9 | 2.973328 | 29088.67 | 80.80732 | 294964.5 | 3.161011 | 6907.527 | 0.9726187 | 330967.9 | 2.972412 | 29088.71
20 | 7292.792 | 3.158875 | 7272.525 | 20.20202 | 43296.49 | 2.965088 | 28725.51 | 79.79744 | 79301.52 | 3.152771 | 7271.569 | 20.1999 | 115304.9 | 2.969055 | 28725.14 | 79.79723 | 151310.3 | 3.156883 | 7271.199 | 20.19908 | 187313.7 | 2.969971 | 28725 | 79.79715 | 223319.1 | 3.16024 | 7271.097 | 20.19886 | 259322.5 | 2.971191 | 28725.04 | 79.79718 | 295328.1 | 3.161461 | 7271.153 | 0.9727572 | 331331.5 | 2.970276 | 28725.08
21 | 7656.418 | 3.158736 | 7636.152 | 21.21212 | 43660.11 | 2.963867 | 28361.89 | 78.78731 | 79665.15 | 3.153122 | 7635.195 | 21.21003 | 115668.5 | 2.967224 | 28361.52 | 78.78709 | 151673.9 | 3.157441 | 7634.825 | 21.20922 | 187677.3 | 2.96814 | 28361.37 | 78.78701 | 223682.7 | 3.160706 | 7634.724 | 21.209 | 259686.1 | 2.969055 | 28361.42 | 78.78704 | 295691.7 | 3.161926 | 7634.779 | 0.9729004 | 331695.2 | 2.96814 | 28361.46
22 | 8020.044 | 3.157959 | 7999.778 | 22.22222 | 44023.74 | 2.962952 | 27998.26 | 77.77718 | 80028.77 | 3.153754 | 7998.822 | 22.22016 | 116032.2 | 2.965698 | 27997.89 | 77.77695 | 152037.5 | 3.158196 | 7998.451 | 22.21936 | 188040.9 | 2.966309 | 27997.75 | 77.77687 | 224046.3 | 3.161452 | 7998.35 | 22.21914 | 260049.8 | 2.967529 | 27997.79 | 77.77689 | 296055.3 | 3.161858 | 7998.406 | 0.9728795 | 332058.8 | 2.966614 | 27997.83
23 | 8383.67 | 3.157595 | 8363.404 | 23.23232 | 44387.37 | 2.962036 | 27634.63 | 76.76706 | 80392.4 | 3.154479 | 8362.448 | 23.23028 | 116395.8 | 2.964478 | 27634.26 | 76.76682 | 152401.2 | 3.158751 | 8362.078 | 23.22949 | 188404.6 | 2.965088 | 27634.12 | 76.76673 | 224410 | 3.161621 | 8361.976 | 23.22928 | 260413.4 | 2.966003 | 27634.16 | 76.76675 | 296419 | 3.1629 | 8362.032 | 0.9732001 | 332422.4 | 2.965088 | 27634.2
24 | 8747.297 | 3.158246 | 8727.03 | 24.24242 | 44750.99 | 2.961121 | 27271.01 | 75.75693 | 80756.03 | 3.154306 | 8726.074 | 24.24041 | 116759.4 | 2.963562 | 27270.64 | 75.75668 | 152764.8 | 3.158597 | 8725.704 | 24.23963 | 188768.2 | 2.963867 | 27270.5 | 75.75658 | 224773.6 | 3.162222 | 8725.603 | 24.23942 | 260777 | 2.964783 | 27270.54 | 75.75661 | 296782.6 | 3.162833 | 8725.658 | 0.9731792 | 332786 | 2.963562 | 27270.58
25 | 9110.923 | 3.158255 | 9090.657 | 25.25253 | 45114.62 | 2.960205 | 26907.38 | 74.7468 | 81119.65 | 3.154497 | 9089.7 | 25.25054 | 117123 | 2.962646 | 26907.01 | 74.74654 | 153128.4 | 3.159485 | 9089.33 | 25.24977 | 189131.8 | 2.962952 | 26906.87 | 74.74644 | 225137.2 | 3.162527 | 9089.229 | 25.24956 | 261140.6 | 2.963562 | 26906.91 | 74.74647 | 297146.2 | 3.163452 | 9089.285 | 0.9733699 | 333149.7 | 2.962646 | 26906.95
26 | 9474.549 | 3.157654 | 9454.283 | 26.26263 | 45478.24 | 2.959595 | 26543.76 | 73.73667 | 81483.28 | 3.154994 | 9453.327 | 26.26067 | 117486.7 | 2.962036 | 26543.38 | 73.7364 | 153492 | 3.15979 | 9452.956 | 26.25991 | 189495.4 | 2.962036 | 26543.24 | 73.7363 | 225500.8 | 3.162404 | 9452.855 | 26.2597 | 261504.3 | 2.962646 | 26543.29 | 73.73633 | 297509.8 | 3.16328 | 9452.911 | 0.9733168 | 333513.3 | 2.961426 | 26543.33
27 | 9838.176 | 3.158264 | 9817.909 | 27.27273 | 45841.87 | 2.958679 | 26180.13 | 72.72654 | 81846.9 | 3.155573 | 9816.953 | 27.2708 | 117850.3 | 2.961426 | 26179.76 | 72.72626 | 153855.7 | 3.160123 | 9816.583 | 27.27005 | 189859.1 | 2.961426 | 26179.62 | 72.72616 | 225864.5 | 3.163091 | 9816.481 | 27.26984 | 261867.9 | 2.962036 | 26179.66 | 72.72619 | 297873.5 | 3.163702 | 9816.537 | 0.9734467 | 333876.9 | 2.960815 | 26179.7
28 | 10201.8 | 3.157981 | 10181.54 | 28.28283 | 46205.5 | 2.957764 | 25816.5 | 71.71642 | 82210.53 | 3.155681 | 10180.58 | 28.28092 | 118213.9 | 2.960815 | 25816.13 | 71.71612 | 154219.3 | 3.160521 | 10180.21 | 28.28019 | 190222.7 | 2.960815 | 25815.99 | 71.71601 | 226228.1 | 3.163431 | 10180.11 | 28.27998 | 262231.5 | 2.961262 | 25816.03 | 71.71605 | 298237.1 | 3.163779 | 10180.16 | 0.9734704 | 334240.6 | 2.9599 | 25816.07
29 | 10565.43 | 3.15852 | 10545.16 | 29.29293 | 46569.12 | 2.957153 | 25452.88 | 70.70629 | 82574.16 | 3.155921 | 10544.21 | 29.29105 | 118577.5 | 2.960205 | 25452.51 | 70.70599 | 154582.9 | 3.160656 | 10543.84 | 29.29032 | 190586.3 | 2.960205 | 25452.36 | 70.70587 | 226591.7 | 3.163196 | 10543.73 | 29.29012 | 262595.1 | 2.960815 | 25452.41 | 70.70591 | 298600.7 | 3.16422 | 10543.79 | 0.9736061 | 334604.2 | 2.95929 | 25452.45
30 | 10929.05 | 3.158505 | 10908.79 | 30.30303 | 46932.75 | 2.956238 | 25089.25 | 69.69616 | 82937.78 | 3.156193 | 10907.83 | 30.30118 | 118941.2 | 2.95929 | 25088.88 | 69.69585 | 154946.5 | 3.16114 | 10907.46 | 30.30046 | 190949.9 | 2.959595 | 25088.74 | 69.69573 | 226955.3 | 3.163517 | 10907.36 | 30.30027 | 262958.8 | 2.960205 | 25088.78 | 69.69576 | 298964.3 | 3.163517 | 10907.42 | 0.9733898 | 334967.8 | 2.958679 | 25088.82
31 | 11292.68 | 3.158517 | 11272.41 | 31.31313 | 47296.38 | 2.955627 | 24725.62 | 68.68603 | 83301.41 | 3.157043 | 11271.46 | 31.31131 | 119304.8 | 2.958679 | 24725.25 | 68.68571 | 155310.2 | 3.161368 | 11271.09 | 31.3106 | 191313.6 | 2.958984375 | 24725.11 | 68.68559 | 227319 | 3.163862 | 11270.99 | 31.31041 | 263322.4 | 2.959595 | 24725.15 | 68.68562 | 299328 | 3.16442 | 11271.04 | 0.9736677 | 335331.4 | 2.958374 | 24725.19
32 | 11656.31 | 3.15946 | 11636.04 | 32.32323 | 47660 | 2.955017 | 24362 | 67.6759 | 83665.04 | 3.157324 | 11635.08 | 32.32143 | 119668.4 | 2.958069 | 24361.63 | 67.67557 | 155673.8 | 3.161914 | 11634.71 | 32.32074 | 191677.2 | 2.958374 | 24361.49 | 67.67544 | 227682.6 | 3.163745 | 11634.61 | 32.32055 | 263686 | 2.958984375 | 24361.53 | 67.67548 | 299691.6 | 3.163782 | 11634.67 | 0.9734714 | 335695.1 | 2.957764 | 24361.57
33 | 12019.93 | 3.158976 | 11999.67 | 33.33333 | 48023.63 | 2.954102 | 23998.37 | 66.66578 | 84028.66 | 3.157552 | 11998.71 | 33.33156 | 120032 | 2.957153 | 23998 | 66.66543 | 156037.4 | 3.162333 | 11998.34 | 33.33088 | 192040.8 | 2.957764 | 23997.86 | 66.6653 | 228046.2 | 3.163757 | 11998.24 | 33.33069 | 264049.6 | 2.958374 | 23997.9 | 66.66534 | 300055.2 | 3.164266 | 11998.29 | 0.9736203 | 336058.7 | 2.957153 | 23997.94
34 | 12383.56 | 3.159827 | 12363.29 | 34.34343 | 48387.25 | 2.953491 | 23634.75 | 65.65565 | 84392.29 | 3.157564 | 12362.34 | 34.34169 | 120395.7 | 2.956543 | 23634.37 | 65.65529 | 156401 | 3.161837 | 12361.97 | 34.34101 | 192404.4 | 2.957153 | 23634.23 | 65.65516 | 228409.8 | 3.164026 | 12361.87 | 34.34083 | 264413.3 | 2.957764 | 23634.28 | 65.6552 | 300418.9 | 3.164294 | 12361.92 | 0.9736288 | 336422.3 | 2.956848 | 23634.32
35 | 12747.19 | 3.160046 | 12726.92 | 35.35354 | 48750.88 | 2.952881 | 23271.12 | 64.64552 | 84755.91 | 3.158215 | 12725.96 | 35.35182 | 120759.3 | 2.955652 | 23270.75 | 64.64516 | 156764.7 | 3.162256 | 12725.59 | 35.35115 | 192768.1 | 2.956238 | 23270.61 | 64.64502 | 228773.5 | 3.164953 | 12725.49 | 35.35097 | 264776.9 | 2.957153 | 23270.65 | 64.64506 | 300782.5 | 3.164953 | 12725.55 | 0.9738318 | 336785.9 | 2.956238 | 23270.69
36 | 13110.81 | 3.159651 | 13090.55 | 36.36364 | 49114.51 | 2.952271 | 22907.49 | 63.63539 | 85119.54 | 3.158403 | 13089.59 | 36.36195 | 121122.9 | 2.955017 | 22907.12 | 63.63502 | 157128.3 | 3.162564 | 13089.22 | 36.36129 | 193131.7 | 2.955627 | 22906.98 | 63.63487 | 229137.1 | 3.164978 | 13089.12 | 36.36111 | 265140.5 | 2.956543 | 22907.02 | 63.63492 | 301146.1 | 3.164673 | 13089.17 | 0.9737455 | 337149.6 | 2.955627 | 22907.06
37 | 13474.44 | 3.160601 | 13454.17 | 37.37374 | 49478.13 | 2.951355 | 22543.87 | 62.62526 | 85483.17 | 3.158369 | 13453.22 | 37.37207 | 121486.5 | 2.954102 | 22543.5 | 62.62488 | 157491.9 | 3.163295 | 13452.85 | 37.37143 | 193495.3 | 2.954712 | 22543.35 | 62.62473 | 229500.7 | 3.16442 | 13452.74 | 37.37125 | 265504.1 | 2.955933 | 22543.4 | 62.62478 | 301509.7 | 3.165231 | 13452.8 | 0.9739172 | 337513.2 | 2.954965 | 22543.44
38 | 13838.06 | 3.160706 | 13817.8 | 38.38384 | 49841.76 | 2.950745 | 22180.24 | 61.61514 | 85846.79 | 3.158569 | 13816.84 | 38.3822 | 121850.2 | 2.953491 | 22179.87 | 61.61474 | 157855.6 | 3.163024 | 13816.47 | 38.38157 | 193858.9 | 2.954102 | 22179.73 | 61.61459 | 229864.3 | 3.164611 | 13816.37 | 38.38139 | 265867.8 | 2.955017 | 22179.77 | 61.61463 | 301873.4 | 3.164858 | 13816.43 | 0.9738024 | 337876.8 | 2.954102 | 22179.81
39 | 14201.69 | 3.160752 | 14181.42 | 39.39394 | 50205.39 | 2.950134 | 21816.61 | 60.60501 | 86210.42 | 3.158921 | 14180.47 | 39.39233 | 122213.8 | 2.952576 | 21816.24 | 60.6046 | 158219.2 | 3.163628 | 14180.1 | 39.39171 | 194222.6 | 2.953186 | 21816.1 | 60.60445 | 230228 | 3.164627 | 14180 | 39.39154 | 266231.4 | 2.954102 | 21816.14 | 60.60449 | 302237 | 3.165413 | 14180.05 | 0.9739731 | 338240.4 | 2.953491 | 21816.18
40 | 14565.32 | 3.161331 | 14545.05 | 40.40404 | 50569.01 | 2.949524 | 21452.99 | 59.59488 | 86574.05 | 3.160049 | 14544.09 | 40.40246 | 122577.4 | 2.951965 | 21452.62 | 59.59446 | 158582.8 | 3.164032 | 14543.72 | 40.40184 | 194586.2 | 2.952271 | 21452.48 | 59.5943 | 230591.6 | 3.164688 | 14543.62 | 40.40168 | 266595 | 2.953491 | 21452.52 | 59.59435 | 302600.6 | 3.164719 | 14543.68 | 0.9737597 | 338604.1 | 2.952576 | 21452.56
41 | 14928.94 | 3.162025 | 14908.68 | 41.41414 | 50932.64 | 2.948608 | 21089.36 | 58.58475 | 86937.67 | 3.159377 | 14907.72 | 41.41259 | 122941.1 | 2.95105 | 21088.99 | 58.58432 | 158946.4 | 3.163659 | 14907.35 | 41.41198 | 194949.8 | 2.95166 | 21088.85 | 58.58416 | 230955.2 | 3.165687 | 14907.25 | 41.41182 | 266958.7 | 2.952576 | 21088.89 | 58.58421 | 302964.2 | 3.166001 | 14907.3 | 0.9741543 | 338967.7 | 2.951965 | 21088.93
42 | 15292.57 | 3.162629 | 15272.3 | 42.42424 | 51296.26 | 2.947998 | 20725.74 | 57.57462 | 87301.3 | 3.160798 | 15271.35 | 42.42271 | 123304.7 | 2.950134 | 20725.36 | 57.57419 | 159310.1 | 3.164127 | 15270.98 | 42.42212 | 195313.5 | 2.950745 | 20725.22 | 57.57402 | 231318.8 | 3.165376 | 15270.88 | 42.42196 | 267322.3 | 2.951965 | 20725.27 | 57.57407 | 303327.9 | 3.166199 | 15270.93 | 0.974215 | 339331.3 | 2.95105 | 20725.31
43 | 15656.2 | 3.162863 | 15635.93 | 43.43434 | 51659.89 | 2.947388 | 20362.11 | 56.5645 | 87664.92 | 3.160727 | 15634.97 | 43.43284 | 123668.3 | 2.949524 | 20361.74 | 56.56405 | 159673.7 | 3.164411 | 15634.6 | 43.43226 | 195677.1 | 2.949829 | 20361.6 | 56.56388 | 231682.5 | 3.165872 | 15634.5 | 43.4321 | 267685.9 | 2.95105 | 20361.64 | 56.56393 | 303691.5 | 3.166482 | 15634.56 | 0.9743023 | 339694.9 | 2.950134 | 20361.68
44 | 16019.82 | 3.163317 | 15999.56 | 44.44444 | 52023.52 | 2.946472 | 19998.48 | 55.55437 | 88028.55 | 3.161282 | 15998.6 | 44.44297 | 124031.9 | 2.948608 | 19998.11 | 55.55391 | 160037.3 | 3.164571 | 15998.23 | 44.4424 | 196040.7 | 2.948914 | 19997.97 | 55.55374 | 232046.1 | 3.166029 | 15998.13 | 44.44224 | 268049.5 | 2.950134 | 19998.01 | 55.55379 | 304055.1 | 3.166368 | 15998.18 | 0.9742672 | 340058.6 | 2.94921875 | 19998.05
45 | 16383.45 | 3.1640625 | 16363.18 | 45.45455 | 52387.14 | 2.945862 | 19634.86 | 54.54424 | 88392.18 | 3.161371 | 16362.23 | 45.4531 | 124395.6 | 2.947693 | 19634.49 | 54.54377 | 160400.9 | 3.165228 | 16361.86 | 45.45254 | 196404.3 | 2.947998 | 19634.34 | 54.54359 | 232409.7 | 3.166199 | 16361.75 | 45.45238 | 268413.2 | 2.94921875 | 19634.39 | 54.54365 | 304418.7 | 3.166559 | 16361.81 | 0.974326 | 340422.2 | 2.948608 | 19634.43
46 | 16747.07 | 3.164673 | 16726.81 | 46.46465 | 52750.77 | 2.945251 | 19271.23 | 53.53411 | 88755.8 | 3.162419 | 16725.85 | 46.46322 | 124759.2 | 2.946777 | 19270.86 | 53.53363 | 160764.6 | 3.165225 | 16725.48 | 46.46267 | 196768 | 2.947083 | 19270.72 | 53.53345 | 232773.4 | 3.166751 | 16725.38 | 46.46252 | 268776.8 | 2.948303 | 19270.76 | 53.53351 | 304782.4 | 3.166809 | 16725.44 | 0.9744028 | 340785.8 | 2.947693 | 19270.8
47 | 17110.7 | 3.164845 | 17090.43 | 47.47475 | 53114.4 | 2.944336 | 18907.6 | 52.52398 | 89119.43 | 3.162882 | 17089.48 | 47.47335 | 125122.8 | 2.945862 | 18907.23 | 52.52349 | 161128.2 | 3.165456 | 17089.11 | 47.47281 | 197131.6 | 2.946167 | 18907.09 | 52.52331 | 233137 | 3.167074 | 17089.01 | 47.47266 | 269140.4 | 2.947388 | 18907.13 | 52.52336 | 305146 | 3.167857 | 17089.06 | 0.9747253 | 341149.5 | 2.946777 | 18907.17
48 | 17474.33 | 3.165034 | 17454.06 | 48.48485 | 53478.02 | 2.943726 | 18543.98 | 51.51386 | 89483.06 | 3.162897 | 17453.1 | 48.48348 | 125486.4 | 2.944946 | 18543.61 | 51.51336 | 161491.8 | 3.166162 | 17452.73 | 48.48295 | 197495.2 | 2.945251 | 18543.46 | 51.51317 | 233500.6 | 3.167077 | 17452.63 | 48.48281 | 269504 | 2.946472 | 18543.51 | 51.51322 | 305509.6 | 3.167725 | 17452.69 | 0.9746845 | 341513.1 | 2.945862 | 18543.55
49 | 17837.95 | 3.165894 | 17817.69 | 49.49495 | 53841.65 | 2.94281 | 18180.35 | 50.50373 | 89846.68 | 3.163967 | 17816.73 | 49.49361 | 125850.1 | 2.944126 | 18179.98 | 50.50322 | 161855.4 | 3.166313 | 17816.36 | 49.49309 | 197858.8 | 2.944336 | 18179.84 | 50.50302 | 233864.2 | 3.167629 | 17816.26 | 49.49295 | 269867.7 | 2.945557 | 18179.88 | 50.50308 | 305873.2 | 3.16782 | 17816.31 | 0.9747139 | 341876.7 | 2.944946 | 18179.92
50 | 18201.58 | 3.167133 | 18181.31 | 50.50505 | 54205.27 | 2.9422 | 17816.73 | 49.4936 | 90210.31 | 3.164368 | 18180.36 | 50.50374 | 126213.7 | 2.943211 | 17816.35 | 49.49308 | 162219.1 | 3.167019 | 18179.99 | 50.50323 | 198222.5 | 2.94342 | 17816.21 | 49.49288 | 234227.9 | 3.167934 | 18179.89 | 50.50309 | 270231.3 | 2.944641 | 17816.26 | 49.49294 | 306236.9 | 3.168239 | 18179.94 | 0.9748429 | 342240.3 | 2.944031 | 17816.3
51 | 18565.21 | 3.167401 | 18544.94 | 51.51515 | 54568.9 | 2.941571 | 17453.1 | 48.48347 | 90573.93 | 3.164386 | 18543.98 | 51.51386 | 126577.3 | 2.9422 | 17452.73 | 48.48294 | 162582.7 | 3.167382 | 18543.61 | 51.51336 | 198586.1 | 2.942505 | 17452.59 | 48.48274 | 234591.5 | 3.16803 | 18543.51 | 51.51323 | 270594.9 | 2.943726 | 17452.63 | 48.4828 | 306600.5 | 3.16889 | 18543.57 | 0.975043 | 342604 | 2.94281 | 17452.67
52 | 18928.83 | 3.167685 | 18908.57 | 52.52525 | 54932.53 | 2.940674 | 17089.47 | 47.47334 | 90937.56 | 3.165243 | 18907.61 | 52.52399 | 126940.9 | 2.941284 | 17089.1 | 47.4728 | 162946.3 | 3.168202 | 18907.24 | 52.5235 | 198949.7 | 2.941589 | 17088.96 | 47.4726 | 234955.1 | 3.168508 | 18907.14 | 52.52337 | 270958.5 | 2.94281 | 17089 | 47.47266 | 306964.1 | 3.169291 | 18907.19 | 0.9751663 | 342967.6 | 2.941895 | 17089.04
53 | 19292.46 | 3.168828 | 19272.19 | 53.53535 | 55296.15 | 2.940063 | 16725.85 | 46.46322 | 91301.19 | 3.165835 | 19271.24 | 53.53412 | 127304.6 | 2.940369 | 16725.47 | 46.46266 | 163309.9 | 3.168582 | 19270.87 | 53.53364 | 199313.3 | 2.940369 | 16725.33 | 46.46245 | 235318.7 | 3.168874 | 19270.76 | 53.53351 | 271322.2 | 2.941895 | 16725.38 | 46.46252 | 307327.8 | 3.169802 | 19270.82 | 0.9753238 | 343331.2 | 2.940979 | 16725.42
54 | 19656.08 | 3.16914 | 19635.82 | 54.54545 | 55659.78 | 2.939148 | 16362.22 | 45.45309 | 91664.81 | 3.166809 | 19634.86 | 54.54425 | 127668.2 | 2.939453125 | 16361.85 | 45.45253 | 163673.6 | 3.168751 | 19634.49 | 54.54378 | 199677 | 2.939453125 | 16361.71 | 45.45231 | 235682.4 | 3.169556 | 19634.39 | 54.54365 | 271685.8 | 2.940674 | 16361.75 | 45.45238 | 307691.4 | 3.170665 | 19634.45 | 0.9755894 | 343694.8 | 2.939758 | 16361.79
55 | 20019.71 | 3.169556 | 19999.44 | 55.55556 | 56023.41 | 2.938232 | 15998.59 | 44.44296 | 92028.44 | 3.167759 | 19998.49 | 55.55437 | 128031.8 | 2.938538 | 15998.22 | 44.44239 | 164037.2 | 3.169556 | 19998.12 | 55.55392 | 200040.6 | 2.938232 | 15998.08 | 44.44217 | 236046 | 3.170641 | 19998.02 | 55.55379 | 272049.4 | 2.939758 | 15998.12 | 44.44223 | 308055 | 3.170844 | 19998.07 | 0.9756444 | 344058.5 | 2.938843 | 15998.16
56 | 20383.34 | 3.170166 | 20363.07 | 56.56566 | 56387.03 | 2.937622 | 15634.97 | 43.43283 | 92392.07 | 3.167789 | 20362.11 | 56.5645 | 128395.4 | 2.937622 | 15634.6 | 43.43225 | 164400.8 | 3.170493 | 20361.74 | 56.56406 | 200404.2 | 2.937317 | 15634.45 | 43.43203 | 236409.6 | 3.171038 | 20361.64 | 56.56393 | 272413 | 2.938538 | 15634.5 | 43.43209 | 308418.6 | 3.17167 | 20361.7 | 0.9758986 | 344422.1 | 2.937927 | 15634.54
57 | 20746.96 | 3.170656 | 20726.7 | 57.57576 | 56750.66 | 2.936707 | 15271.34 | 42.4227 | 92755.69 | 3.168853 | 20725.74 | 57.57463 | 128759.1 | 2.936707 | 15270.97 | 42.42211 | 164764.5 | 3.171414 | 20725.37 | 57.57419 | 200767.8 | 2.936096 | 15270.83 | 42.42188 | 236773.2 | 3.171812 | 20725.27 | 57.57407 | 272776.7 | 2.937622 | 15270.87 | 42.42195 | 308782.3 | 3.171692 | 20725.32 | 0.9759052 | 344785.7 | 2.936707 | 15270.91
58 | 21110.59 | 3.171593 | 21090.32 | 58.58586 | 57114.29 | 2.936096 | 14907.71 | 41.41258 | 93119.32 | 3.169349 | 21089.37 | 58.58476 | 129122.7 | 2.935486 | 14907.34 | 41.41197 | 165128.1 | 3.170884 | 21089 | 58.58433 | 201131.5 | 2.934875 | 14907.2 | 41.41174 | 237136.9 | 3.172509 | 21088.9 | 58.58422 | 273140.3 | 2.936401 | 14907.25 | 41.41181 | 309145.9 | 3.172401 | 21088.95 | 0.9761234 | 345149.3 | 2.935486 | 14907.29
59 | 21474.22 | 3.172302 | 21453.95 | 59.59596 | 57477.91 | 2.935181 | 14544.09 | 40.40245 | 93482.95 | 3.171066 | 21452.99 | 59.59489 | 129486.3 | 2.93457 | 14543.72 | 40.40183 | 165491.7 | 3.172607 | 21452.62 | 59.59447 | 201495.1 | 2.93367 | 14543.58 | 40.4016 | 237500.5 | 3.172913 | 21452.52 | 59.59436 | 273503.9 | 2.935181 | 14543.62 | 40.40167 | 309509.5 | 3.173569 | 21452.58 | 0.9764828 | 345513 | 2.93457 | 14543.66
60 | 21837.84 | 3.172737 | 21817.58 | 60.60606 | 57841.54 | 2.934265 | 14180.46 | 39.39232 | 93846.57 | 3.171562 | 21816.62 | 60.60501 | 129850 | 2.933655 | 14180.09 | 39.39169 | 165855.3 | 3.173172 | 21816.25 | 60.60461 | 201858.7 | 2.932434 | 14179.95 | 39.39146 | 237864.1 | 3.173874 | 21816.15 | 60.6045 | 273867.5 | 2.93396 | 14179.99 | 39.39153 | 309873.1 | 3.174263 | 21816.2 | 0.9766962 | 345876.6 | 2.93335 | 14180.03
61 | 22201.47 | 3.173766 | 22181.2 | 61.61616 | 58205.16 | 2.93335 | 13816.84 | 38.38219 | 94210.2 | 3.172364 | 22180.25 | 61.61514 | 130213.6 | 2.932434 | 13816.46 | 38.38156 | 166219 | 3.17462 | 22179.88 | 61.61475 | 202222.3 | 2.931213 | 13816.32 | 38.38131 | 238227.7 | 3.174562 | 22179.77 | 61.61464 | 274231.2 | 2.932739 | 13816.37 | 38.38139 | 310236.8 | 3.175049 | 22179.83 | 0.9769381 | 346240.2 | 2.932129 | 13816.41
62 | 22565.09 | 3.173933 | 22544.83 | 62.62626 | 58568.79 | 2.932434 | 13453.21 | 37.37206 | 94573.82 | 3.173523 | 22543.87 | 62.62527 | 130577.2 | 2.931213 | 13452.84 | 37.37142 | 166582.6 | 3.175154 | 22543.5 | 62.62489 | 202586 | 2.929993 | 13452.7 | 37.37117 | 238591.4 | 3.175406 | 22543.4 | 62.62478 | 274594.8 | 2.931519 | 13452.74 | 37.37125 | 310600.4 | 3.17627 | 22543.46 | 0.9773137 | 346603.8 | 2.930908 | 13452.78
63 | 22928.72 | 3.174716 | 22908.45 | 63.63636 | 58932.42 | 2.931519 | 13089.58 | 36.36194 | 94937.45 | 3.174411 | 22907.5 | 63.6354 | 130940.8 | 2.930298 | 13089.21 | 36.36128 | 166946.2 | 3.175992 | 22907.13 | 63.63502 | 202949.6 | 2.928772 | 13089.07 | 36.36103 | 238955 | 3.176436 | 22907.03 | 63.63492 | 274958.4 | 2.930298 | 13089.11 | 36.36111 | 310964 | 3.177046 | 22907.08 | 0.9775527 | 346967.5 | 2.929382 | 13089.15
64 | 23292.35 | 3.17594 | 23272.08 | 64.64646 | 59296.04 | 2.930603 | 12725.96 | 35.35181 | 95301.08 | 3.174488 | 23271.12 | 64.64553 | 131304.5 | 2.929077 | 12725.59 | 35.35114 | 167309.8 | 3.176575 | 23270.75 | 64.64516 | 203313.2 | 2.927246 | 12725.44 | 35.35089 | 239318.6 | 3.176905 | 23270.65 | 64.64506 | 275322.1 | 2.929077 | 12725.49 | 35.35096 | 311327.6 | 3.17782 | 23270.71 | 0.9777908 | 347331.1 | 2.928162 | 12725.53
65 | 23655.97 | 3.176396 | 23635.71 | 65.65657 | 59659.67 | 2.9296875 | 12362.33 | 34.34168 | 95664.7 | 3.175964 | 23634.75 | 65.65565 | 131668.1 | 2.927856 | 12361.96 | 34.341 | 167673.5 | 3.177885 | 23634.38 | 65.6553 | 203676.9 | 2.926025 | 12361.82 | 34.34075 | 239682.3 | 3.178011 | 23634.28 | 65.6552 | 275685.7 | 2.927551 | 12361.86 | 34.34082 | 311691.3 | 3.1788 | 23634.33 | 0.9780924 | 347694.7 | 2.926941 | 12361.9
66 | 24019.6 | 3.176778 | 23999.33 | 66.66667 | 60023.3 | 2.928467 | 11998.7 | 33.33155 | 96028.33 | 3.177083 | 23998.38 | 66.66578 | 132031.7 | 2.926636 | 11998.33 | 33.33086 | 168037.1 | 3.178813 | 23998.01 | 66.66544 | 204040.5 | 2.9245 | 11998.19 | 33.3306 | 240045.9 | 3.17922 | 23997.91 | 66.66534 | 276049.3 | 2.926025 | 11998.23 | 33.33068 | 312054.9 | 3.180135 | 23997.96 | 0.9785031 | 348058.4 | 2.925415 | 11998.28
67 | 24383.23 | 3.178064 | 24362.96 | 67.67677 | 60386.92 | 2.927551 | 11635.08 | 32.32142 | 96391.96 | 3.178406 | 24362 | 67.67591 | 132395.3 | 2.92511 | 11634.71 | 32.32073 | 168400.7 | 3.179639 | 24361.63 | 67.67558 | 204404.1 | 2.922974 | 11634.57 | 32.32046 | 240409.5 | 3.179663 | 24361.53 | 67.67549 | 276412.9 | 2.9245 | 11634.61 | 32.32054 | 312418.5 | 3.180567 | 24361.59 | 0.9786359 | 348422 | 2.923889 | 11634.65
68 | 24746.85 | 3.178711 | 24726.59 | 68.68687 | 60750.55 | 2.926331 | 11271.45 | 31.3113 | 96755.58 | 3.178785 | 24725.63 | 68.68604 | 132759 | 2.923889 | 11271.08 | 31.31059 | 168764.3 | 3.180616 | 24725.26 | 68.68571 | 204767.7 | 2.921448 | 11270.94 | 31.31032 | 240773.1 | 3.181205 | 24725.16 | 68.68563 | 276776.6 | 2.922974 | 11270.98 | 31.3104 | 312782.1 | 3.182194 | 24725.21 | 0.9791367 | 348785.6 | 2.922363 | 11271.02
69 | 25110.48 | 3.17921 | 25090.21 | 69.69697 | 61114.17 | 2.92511 | 10907.83 | 30.30117 | 97119.21 | 3.180413 | 25089.26 | 69.69616 | 133122.6 | 2.922668 | 10907.45 | 30.30045 | 169128 | 3.181892 | 25088.89 | 69.69585 | 205131.4 | 2.919921875 | 10907.31 | 30.30018 | 241136.8 | 3.182308 | 25088.78 | 69.69577 | 277140.2 | 2.921448 | 10907.36 | 30.30026 | 313145.8 | 3.182983 | 25088.84 | 0.9793795 | 349149.2 | 2.920837 | 10907.4
70 | 25474.1 | 3.180798 | 25453.84 | 70.70707 | 61477.8 | 2.924194 | 10544.2 | 29.29104 | 97482.83 | 3.181408 | 25452.88 | 70.70629 | 133486.2 | 2.921143 | 10543.83 | 29.29031 | 169491.6 | 3.182826 | 25452.51 | 70.70599 | 205495 | 2.918396 | 10543.69 | 29.29003 | 241500.4 | 3.183338 | 25452.41 | 70.70591 | 277503.8 | 2.919921875 | 10543.73 | 29.29012 | 313509.4 | 3.184204 | 25452.47 | 0.9797551 | 349512.9 | 2.919312 | 10543.77
71 | 25837.73 | 3.181316 | 25817.46 | 71.71717 | 61841.43 | 2.922974 | 10180.57 | 28.28091 | 97846.46 | 3.181904 | 25816.51 | 71.71642 | 133849.8 | 2.919617 | 10180.2 | 28.28017 | 169855.2 | 3.183877 | 25816.14 | 71.71613 | 205858.6 | 2.916565 | 10180.06 | 28.27989 | 241864 | 3.184247 | 25816.04 | 71.71605 | 277867.4 | 2.918091 | 10180.1 | 28.27998 | 313873 | 3.185261 | 25816.09 | 0.9800804 | 349876.5 | 2.91748 | 10180.14
72 | 26201.36 | 3.182318 | 26181.09 | 72.72727 | 62205.05 | 2.921448 | 9816.947 | 27.27078 | 98210.09 | 3.183566 | 26180.13 | 72.72655 | 134213.5 | 2.918091 | 9816.576 | 27.27003 | 170218.8 | 3.185147 | 26179.76 | 72.72627 | 206222.2 | 2.915039 | 9816.435 | 27.26975 | 242227.6 | 3.186035 | 26179.66 | 72.72619 | 278231.1 | 2.91626 | 9816.477 | 27.26983 | 314236.7 | 3.186978 | 26179.72 | 0.9806087 | 350240.1 | 2.915677 | 9816.518
73 | 26564.98 | 3.182983 | 26544.72 | 73.73737 | 62568.68 | 2.920227 | 9453.321 | 26.26066 | 98573.71 | 3.184728 | 26543.76 | 73.73668 | 134577.1 | 2.916565 | 9452.95 | 26.2599 | 170582.5 | 3.186818 | 26543.39 | 73.73641 | 206585.9 | 2.913208 | 9452.808 | 26.25961 | 242591.3 | 3.187037 | 26543.29 | 73.73633 | 278594.7 | 2.914429 | 9452.851 | 26.25969 | 314600.3 | 3.187999 | 26543.35 | 0.9809227 | 350603.7 | 2.913818 | 9452.892
74 | 26928.61 | 3.183994 | 26908.34 | 74.74747 | 62932.31 | 2.919006 | 9089.695 | 25.25053 | 98937.34 | 3.185329 | 26907.39 | 74.7468 | 134940.7 | 2.915039 | 9089.323 | 25.24976 | 170946.1 | 3.187761 | 26907.02 | 74.74654 | 206949.5 | 2.911377 | 9089.182 | 25.24946 | 242954.9 | 3.188276 | 26906.92 | 74.74647 | 278958.3 | 2.912598 | 9089.225 | 25.24955 | 314963.9 | 3.189488 | 26906.97 | 0.9813808 | 350967.4 | 2.911987 | 9089.266
75 | 27292.24 | 3.18512 | 27271.97 | 75.75758 | 63295.93 | 2.91748 | 8726.068 | 24.2404 | 99300.97 | 3.186941 | 27271.01 | 75.75693 | 135304.3 | 2.913208 | 8725.697 | 24.23962 | 171309.7 | 3.189078 | 27270.64 | 75.75668 | 207313.1 | 2.909546 | 8725.556 | 24.23932 | 243318.5 | 3.189993 | 27270.54 | 75.75661 | 279321.9 | 2.910461 | 8725.599 | 24.23941 | 315327.5 | 3.190909 | 27270.6 | 0.9818181 | 351331 | 2.909851 | 8725.639
76 | 27655.86 | 3.18634 | 27635.6 | 76.76768 | 63659.56 | 2.915955 | 8362.442 | 23.23027 | 99664.59 | 3.18799 | 27634.64 | 76.76706 | 135668 | 2.911377 | 8362.071 | 23.22948 | 171673.4 | 3.190243 | 27634.27 | 76.76682 | 207676.7 | 2.90741 | 8361.93 | 23.22918 | 243682.1 | 3.190795 | 27634.17 | 76.76676 | 279685.6 | 2.90863 | 8361.972 | 23.22927 | 315691.2 | 3.191892 | 27634.22 | 0.9821206 | 351694.6 | 2.907715 | 8362.013
77 | 28019.49 | 3.187188 | 27999.22 | 77.77778 | 64023.18 | 2.914429 | 7998.816 | 22.22014 | 100028.2 | 3.189697 | 27998.27 | 77.77719 | 136031.6 | 2.909546 | 7998.445 | 22.21934 | 172037 | 3.191291 | 27997.9 | 77.77696 | 208040.4 | 2.905273 | 7998.303 | 22.21904 | 244045.8 | 3.192749 | 27997.79 | 77.7769 | 280049.2 | 2.906494 | 7998.346 | 22.21913 | 316054.8 | 3.193427 | 27997.85 | 0.982593 | 352058.2 | 2.905579 | 7998.387
78 | 28383.11 | 3.188125 | 28362.85 | 78.78788 | 64386.81 | 2.912598 | 7635.19 | 21.21002 | 100391.8 | 3.190659 | 28361.89 | 78.78732 | 136395.2 | 2.907715 | 7634.818 | 21.2092 | 172400.6 | 3.192749 | 28361.52 | 78.7871 | 208404 | 2.903137 | 7634.677 | 21.20889 | 244409.4 | 3.193618 | 28361.42 | 78.78704 | 280412.8 | 2.904053 | 7634.72 | 21.20899 | 316418.4 | 3.195237 | 28361.48 | 0.9831497 | 352421.9 | 2.903183 | 7634.76
79 | 28746.74 | 3.189392 | 28726.47 | 79.79798 | 64750.44 | 2.911072 | 7271.563 | 20.19989 | 100755.5 | 3.191849 | 28725.52 | 79.79744 | 136758.9 | 2.905579 | 7271.192 | 20.19907 | 172764.2 | 3.193665 | 28725.15 | 79.79724 | 208767.6 | 2.901001 | 7271.051 | 20.19875 | 244773 | 3.19474 | 28725.05 | 79.79718 | 280776.4 | 2.901917 | 7271.094 | 20.19885 | 316782 | 3.196877 | 28725.1 | 0.9836543 | 352785.5 | 2.901001 | 7271.134
80 | 29110.37 | 3.190308 | 29090.1 | 80.80808 | 65114.06 | 2.909241 | 6907.937 | 19.18976 | 101119.1 | 3.192811 | 29089.14 | 80.80757 | 137122.5 | 2.903442 | 6907.566 | 19.18893 | 173127.9 | 3.196013 | 29088.77 | 80.80737 | 209131.2 | 2.89856 | 6907.425 | 19.18861 | 245136.6 | 3.196349 | 29088.67 | 80.80732 | 281140.1 | 2.899475 | 6907.467 | 19.18871 | 317145.7 | 3.198211 | 29088.73 | 0.984065 | 353149.1 | 2.898254 | 6907.508
81 | 29473.99 | 3.191612 | 29453.73 | 81.81818 | 65477.69 | 2.907104 | 6544.311 | 18.17963 | 101482.7 | 3.194275 | 29452.77 | 81.8177 | 137486.1 | 2.901306 | 6543.94 | 18.17879 | 173491.5 | 3.196189 | 29452.4 | 81.81751 | 209494.9 | 2.896118 | 6543.798 | 18.17847 | 245500.3 | 3.197715 | 29452.3 | 81.81746 | 281503.7 | 2.897034 | 6543.841 | 18.17856 | 317509.3 | 3.199907 | 29452.36 | 0.9845867 | 353512.7 | 2.895813 | 6543.882
82 | 29837.62 | 3.193181 | 29817.35 | 82.82828 | 65841.32 | 2.905166 | 6180.685 | 17.1695 | 101846.3 | 3.195801 | 29816.4 | 82.82783 | 137849.7 | 2.898865 | 6180.313 | 17.16865 | 173855.1 | 3.198439 | 29816.03 | 82.82765 | 209858.5 | 2.893677 | 6180.172 | 17.16832 | 245863.9 | 3.199355 | 29815.93 | 82.8276 | 281867.3 | 2.894287 | 6180.215 | 17.16842 | 317872.9 | 3.20151 | 29815.98 | 0.9850799 | 353876.4 | 2.893066 | 6180.255
83 | 30201.25 | 3.19458 | 30180.98 | 83.83838 | 66204.94 | 2.902832 | 5817.058 | 16.15938 | 102210 | 3.197028 | 30180.02 | 83.83795 | 138213.4 | 2.896423 | 5816.687 | 16.15851 | 174218.7 | 3.199164 | 30179.65 | 83.83779 | 210222.1 | 2.89093 | 5816.546 | 16.15818 | 246227.5 | 3.200702 | 30179.55 | 83.83774 | 282231 | 2.891541 | 5816.588 | 16.15828 | 318236.5 | 3.20343 | 30179.61 | 0.9856708 | 354240 | 2.89032 | 5816.629
84 | 30564.87 | 3.195246 | 30544.61 | 84.84848 | 66568.57 | 2.900390625 | 5453.432 | 15.14925 | 102573.6 | 3.198427 | 30543.65 | 84.84808 | 138577 | 2.893982 | 5453.061 | 15.14837 | 174582.4 | 3.200748 | 30543.28 | 84.84793 | 210585.8 | 2.888184 | 5452.92 | 15.14804 | 246591.2 | 3.20282 | 30543.18 | 84.84788 | 282594.6 | 2.888794 | 5452.962 | 15.14814 | 318600.2 | 3.205076 | 30543.23 | 0.9861773 | 354603.6 | 2.887268 | 5453.003
85 | 30928.5 | 3.196858 | 30908.23 | 85.85859 | 66932.19 | 2.897644 | 5089.806 | 14.13912 | 102937.2 | 3.200144 | 30907.28 | 85.85821 | 138940.6 | 2.891235 | 5089.435 | 14.13823 | 174946 | 3.201975 | 30906.91 | 85.85806 | 210949.4 | 2.885366 | 5089.293 | 14.1379 | 246954.8 | 3.204182 | 30906.8 | 85.85802 | 282958.2 | 2.885742 | 5089.336 | 14.138 | 318963.8 | 3.206787 | 30906.86 | 0.9867037 | 354967.3 | 2.884216 | 5089.377
86 | 31292.12 | 3.198504 | 31271.86 | 86.86869 | 67295.82 | 2.894897 | 4726.18 | 13.12899 | 103300.9 | 3.200508 | 31270.9 | 86.86834 | 139304.2 | 2.888184 | 4725.808 | 13.1281 | 175309.6 | 3.203692 | 31270.53 | 86.8682 | 211313 | 2.882385 | 4725.667 | 13.12776 | 247318.4 | 3.205785 | 31270.43 | 86.86817 | 283321.8 | 2.88269 | 4725.71 | 13.12786 | 319327.4 | 3.208618 | 31270.49 | 0.9872671 | 355330.9 | 2.881165 | 4725.75
87 | 31655.75 | 3.20023 | 31635.48 | 87.87879 | 67659.45 | 2.891846 | 4362.553 | 12.11886 | 103664.5 | 3.20282 | 31634.53 | 87.87847 | 139667.9 | 2.885132 | 4362.182 | 12.11796 | 175673.2 | 3.204956 | 31634.16 | 87.87834 | 211676.6 | 2.879028 | 4362.041 | 12.11761 | 247682 | 3.207397 | 31634.06 | 87.87831 | 283685.5 | 2.879639 | 4362.083 | 12.11772 | 319691 | 3.211217 | 31634.11 | 0.9880667 | 355694.5 | 2.877808 | 4362.124
88 | 32019.38 | 3.201294 | 31999.11 | 88.88889 | 68023.07 | 2.888489 | 3998.927 | 11.10874 | 104028.1 | 3.203769 | 31998.15 | 88.88859 | 140031.5 | 2.881775 | 3998.556 | 11.10782 | 176036.9 | 3.206482 | 31997.78 | 88.88848 | 212040.3 | 2.875671 | 3998.414 | 11.10747 | 248045.7 | 3.209229 | 31997.68 | 88.88845 | 284049.1 | 2.875977 | 3998.457 | 11.10758 | 320054.7 | 3.212043 | 31997.74 | 0.9883209 | 356058.1 | 2.874417 | 3998.498
89 | 32383 | 3.202755 | 32362.74 | 89.89899 | 68386.7 | 2.884827 | 3635.301 | 10.09861 | 104391.7 | 3.205872 | 32361.78 | 89.89872 | 140395.1 | 2.878113 | 3634.93 | 10.09768 | 176400.5 | 3.208153 | 32361.41 | 89.89862 | 212403.9 | 2.872009 | 3634.788 | 10.09733 | 248409.3 | 3.210674 | 32361.31 | 89.89859 | 284412.7 | 2.87262 | 3634.831 | 10.09743 | 320418.3 | 3.214802 | 32361.37 | 0.9891698 | 356421.8 | 2.870789 | 3634.872
90 | 32746.63 | 3.204651 | 32726.36 | 90.90909 | 68750.33 | 2.880748 | 3271.675 | 9.08848 | 104755.4 | 3.206787 | 32725.41 | 90.90885 | 140758.7 | 2.874146 | 3271.303 | 9.087542 | 176764.1 | 3.209229 | 32725.04 | 90.90876 | 212767.5 | 2.868347 | 3271.162 | 9.087186 | 248772.9 | 3.212502 | 32724.94 | 90.90873 | 284776.3 | 2.868958 | 3271.205 | 9.087293 | 320781.9 | 3.216664 | 32724.99 | 0.9897427 | 356785.4 | 2.867126 | 3271.245
91 | 33110.26 | 3.206482 | 33089.99 | 91.91919 | 69113.95 | 2.876587 | 2908.048 | 8.078352 | 105119 | 3.209531 | 33089.03 | 91.91898 | 141122.4 | 2.870178 | 2907.677 | 8.077404 | 177127.7 | 3.211661 | 33088.66 | 91.91889 | 213131.1 | 2.864685 | 2907.536 | 8.077043 | 249136.5 | 3.214417 | 33088.56 | 91.91887 | 285140 | 2.865295 | 2907.578 | 8.077152 | 321145.5 | 3.218088 | 33088.62 | 0.9901809 | 357149 | 2.863159 | 2907.619
92 | 33473.88 | 3.208806 | 33453.62 | 92.92929 | 69477.58 | 2.872009 | 2544.422 | 7.068224 | 105482.6 | 3.21113 | 33452.66 | 92.92911 | 141486 | 2.866211 | 2544.051 | 7.067266 | 177491.4 | 3.213359 | 33452.29 | 92.92903 | 213494.8 | 2.860413 | 2543.909 | 7.066901 | 249500.2 | 3.216858 | 33452.19 | 92.92901 | 285503.6 | 2.861328125 | 2543.952 | 7.067011 | 321509.2 | 3.221201 | 33452.24 | 0.9911389 | 357512.6 | 2.859192 | 2543.993
93 | 33837.51 | 3.211217 | 33817.24 | 93.93939 | 69841.2 | 2.867126 | 2180.796 | 6.058096 | 105846.2 | 3.213501 | 33816.29 | 93.93923 | 141849.6 | 2.861633 | 2180.424 | 6.057127 | 177855 | 3.21548 | 33815.92 | 93.93917 | 213858.4 | 2.856445 | 2180.283 | 6.056758 | 249863.8 | 3.218689 | 33815.81 | 93.93915 | 285867.2 | 2.857056 | 2180.326 | 6.05687 | 321872.8 | 3.223572 | 33815.87 | 0.9918682 | 357876.3 | 2.854919 | 2180.367
94 | 34201.14 | 3.213461 | 34180.87 | 94.94949 | 70204.83 | 2.862244 | 1817.17 | 5.047968 | 106209.9 | 3.215637 | 34179.91 | 94.94936 | 142213.2 | 2.857056 | 1816.798 | 5.046989 | 178218.6 | 3.218079 | 34179.54 | 94.94931 | 214222 | 2.851868 | 1816.657 | 5.046616 | 250227.4 | 3.221926 | 34179.44 | 94.94929 | 286230.8 | 2.853088 | 1816.7 | 5.046729 | 322236.4 | 3.227194 | 34179.5 | 0.9929827 | 358239.9 | 2.850952 | 1816.74
95 | 34564.76 | 3.216097 | 34544.49 | 95.9596 | 70568.46 | 2.857056 | 1453.543 | 4.03784 | 106573.5 | 3.217619 | 34543.54 | 95.95949 | 142576.9 | 2.852478 | 1453.172 | 4.03685 | 178582.3 | 3.220517 | 34543.17 | 95.95945 | 214585.6 | 2.84729 | 1453.031 | 4.036474 | 250591 | 3.224484 | 34543.07 | 95.95944 | 286594.5 | 2.848511 | 1453.073 | 4.036587 | 322600.1 | 3.229977 | 34543.12 | 0.9938392 | 358603.5 | 2.846375 | 1453.114
96 | 34928.39 | 3.218689 | 34908.12 | 96.9697 | 70932.08 | 2.851868 | 1089.917 | 3.027712 | 106937.1 | 3.220326 | 34907.16 | 96.96962 | 142940.5 | 2.847595 | 1089.546 | 3.026712 | 178945.9 | 3.22384 | 34906.79 | 96.96959 | 214949.3 | 2.842712 | 1089.404 | 3.026331 | 250954.7 | 3.227003 | 34906.69 | 96.96958 | 286958.1 | 2.843933 | 1089.447 | 3.026446 | 322963.7 | 3.233374 | 34906.75 | 0.9948844 | 358967.1 | 2.841796875 | 1089.488
97 | 35292.01 | 3.222274 | 35271.75 | 97.9798 | 71295.71 | 2.84668 | 726.2907 | 2.017584 | 107300.7 | 3.2238 | 35270.79 | 97.97974 | 143304.1 | 2.842712 | 725.9194 | 2.016574 | 179309.5 | 3.226852 | 35270.42 | 97.97972 | 215312.9 | 2.838135 | 725.7781 | 2.016189 | 251318.3 | 3.231352 | 35270.32 | 97.97972 | 287321.7 | 2.839355 | 725.8208 | 2.016305 | 323327.3 | 3.237382 | 35270.38 | 0.9961175 | 359330.8 | 2.837219 | 725.8615
98 | 35655.64 | 3.225212 | 35635.37 | 98.9899 | 71659.34 | 2.841187 | 362.6645 | 1.007456 | 107664.4 | 3.227234 | 35634.42 | 98.98987 | 143667.8 | 2.837524 | 362.2932 | 1.006435 | 179673.1 | 3.230323 | 35634.05 | 98.98986 | 215676.5 | 2.833557 | 362.1518 | 1.006047 | 251681.9 | 3.234977 | 35633.95 | 98.98986 | 287685.3 | 2.834778 | 362.1945 | 1.006164 | 323690.9 | 3.242493 | 35634 | 0.9976901 | 359694.4 | 2.832642 | 362.2352
99 | 36019.27 | 3.229065 | 35999 | 100 | 72022.96 | 2.835999 | -0.9617991 | -0.00267181 | 108028 | 3.230896 | 35998.04 | 100 | 144031.4 | 2.832642 | -1.333106 | -0.003703313 | 180036.8 | 3.234558 | 35997.67 | 100 | 216040.1 | 2.828674 | -1.474414 | -0.004095877 | 252045.5 | 3.239441 | 35997.57 | 100 | 288049 | 2.829895 | -1.431723 | -0.003977278 | 324054.6 | 3.248291 | 35997.63 | 0.9994742 | 360058 | 2.827759 | -1.391032